## 0404-378
Un304 | 0404-378_asp1
Line | As (la) | S (ka) | Fe (la) | Au (ma) | Au (ma) | Au (ma) | Total |  |  | Fe cor | S | Fe | As | sum | at%S | at%Fe | At%As
1957 G | 36.4485 | 17.9955 | 28.8959 | -0.00187 | 0.00599 | 0.00068 | 83.3447 | 0.0016 | 16 | 28.8959 | 0.5613069 | 0.5173841 | 0.4863691 | 1.56506 | 35.86488 | 33.05842 | 31.0767 | 100 | 29.3171
1958 G | 41.7111 | 22.465 | 37.2057 | 0.02734 | 0.03502 | 0.03195 | 101.476 | 0.03143667 | 314.3667 | 37.2057 | 0.7007174 | 0.6661719 | 0.5565933 | 1.923483 | 36.42962 | 34.63363 | 28.93675 | 100 | 29.93311
1959 G | 40.8738 | 23.022 | 35.9819 | 0.01493 | 0.01271 | 0.00598 | 99.9113 | 0.01120667 | 112.0667 | 35.9819 | 0.7180911 | 0.6442596 | 0.5454203 | 1.907771 | 37.64032 | 33.77028 | 28.5894 | 100 | 27.85082
1960 G | 40.2042 | 23.1578 | 35.8454 | 0.02692 | 0.03031 | 0.0257 | 99.2904 | 0.02764333 | 276.4333 | 35.8454 | 0.7223269 | 0.6418156 | 0.5364852 | 1.900628 | 38.00465 | 33.76861 | 28.22674 | 100 | 29.69323
1961 G | 41.3024 | 22.767 | 36.2373 | 0.01397 | 0.01232 | 0.01509 | 100.348 | 0.01379333 | 137.9333 | 36.2373 | 0.7101372 | 0.6488326 | 0.5511396 | 1.910109 | 37.17783 | 33.96835 | 28.85382 | 100 | 27.37222
29.89781
Un305 | 0404-378_asp2 | [17 empty] | 28.18965
Line | As (la) | S (ka) | Fe (la) | Au (ma) | Au (ma) | Au (ma) | Total |  |  | Fe cor | S | Fe | As | sum | at%S | at%Fe | At%As |  | 28.8458
1962 G | 42.7757 | 22.048 | 38.4513 | 0.00772 | 0.00916 | 0.00399 | 103.296 | 0.006956667 | 69.56667 | 38.4513 | 0.6877105 | 0.6884745 | 0.5707993 | 1.946984 | 35.32183 | 35.36107 | 29.3171 | 100 | 29.2105
1963 G | 43.3697 | 21.5966 | 38.0361 | 0.00173 | 0.00053 | -0.00335 | 103.001 | -0.0003633333 | -3.633333 | 38.0361 | 0.6736307 | 0.6810403 | 0.5787256 | 1.933397 | 34.84183 | 35.22507 | 29.93311 | 100 | 28.96228
1964 G | 40.7114 | 23.2552 | 38.0877 | 0.00441 | 0.00818 | 0.00814 | 102.075 | 0.00691 | 69.1 | 38.0877 | 0.7253649 | 0.6819642 | 0.5432533 | 1.950582 | 37.1871 | 34.96208 | 27.85082 | 100 | 28.50074
30.12373
Un306 | 0404-378_Py1 | [17 empty] | 30.08792
Line | As (la) | S (ka) | Fe (la) | Au (ma) | Au (ma) | Au (ma) | Total | [11 empty] | 26.81809
1965 G | 0.98198 | 55.3953 | 46.146 | 0.00103 | 0.00191 | 0.00313 | 102.529 | 0.002023333 | 20.23333 | [9 empty] | 28.5148
1966 G | 0.19965 | 56.0925 | 46.4852 | -0.00125 | -0.00218 | 0.00234 | 102.776 | -0.0003633333 | -3.633333 | [9 empty] | 28.54733
1967 G | 0.22601 | 56.0312 | 46.5192 | -0.00084 | -0.00456 | 0.00082 | 102.772 | -0.001526667 | -15.26667 | [9 empty] | 30.15062
1968 G | 1.93309 | 54.8156 | 45.9508 | 0.00109 | -0.00176 | 0.00487 | 102.704 | 0.0014 | 14 | [9 empty] | 29.21522
1969 G | 0.25362 | 56.3336 | 47.4577 | -0.00062 | 0.00247 | -0.00632 | 104.04 | -0.00149 | -14.9 | [9 empty] | 27.12658
1970 G | -0.05452 | 56.335 | 46.7448 | 0.00254 | -0.00286 | -0.00081 | 103.024 | -0.0003766667 | -3.766667 | [9 empty] | 30.5188
27.0363
Un307 | 0404-378_asp3 | [17 empty] | 29.11947
Line | As (la) | S (ka) | Fe (la) | Au (ma) | Au (ma) | Au (ma) | Total | [11 empty] | 1.076773
1971 G | 43.3143 | 21.8837 | 38.3105 | 0.00072 | 0.00113 | 0.00471 | 103.515 | 0.002186667 | 21.86667 | 38.3105 | 0.6825858 | 0.6859534 | 0.5779864 | 1.946526 | 35.06688 | 35.23989 | 29.69323 | 100
1972 G | 39.6075 | 23.342 | 37.6584 | 0.00169 | 0.0009 | -0.00251 | 100.608 | 2.666667e-05 | 0.2666667 | 37.6584 | 0.7280724 | 0.6742775 | 0.5285228 | 1.930873 | 37.70691 | 34.92087 | 27.37222 | 100
1973 G | 43.2126 | 21.5418 | 37.9845 | 0.00716 | 0.00824 | 0.00815 | 102.762 | 0.00785 | 78.5 | 37.9845 | 0.6719214 | 0.6801164 | 0.5766293 | 1.928667 | 34.83864 | 35.26354 | 29.89781 | 100
1974 G | 39.3111 | 22.2056 | 35.9483 | 0.00316 | -0.00103 | 0.0023 | 97.4695 | 0.001476667 | 14.76667 | 35.9483 | 0.6926263 | 0.643658 | 0.5245677 | 1.860852 | 37.22093 | 34.58943 | 28.18965 | 100
Un308 | 0404-378_asp4
Line | As (la) | S (ka) | Fe (la) | Au (ma) | Au (ma) | Au (ma) | Total
1975 G | 41.2125 | 22.8724 | 35.9181 | 0.01845 | 0.01652 | 0.01913 | 100.057 | 0.01803333 | 180.3333 | 35.9181 | 0.7134248 | 0.6431173 | 0.54994 | 1.906482 | 37.42101 | 33.73319 | 28.8458 | 100
1976 G | 41.4782 | 22.6116 | 35.5229 | 0.01599 | 0.01577 | 0.0138 | 99.6583 | 0.01518667 | 151.8667 | 35.5229 | 0.7052901 | 0.6360412 | 0.5534855 | 1.894817 | 37.22207 | 33.56743 | 29.2105 | 100
1977 G | 42.372 | 22.3445 | 38.529 | 0.0106 | 0.01403 | 0.00403 | 103.274 | 0.009553333 | 95.53333 | 38.529 | 0.6969588 | 0.6898657 | 0.5654123 | 1.952237 | 35.70053 | 35.33719 | 28.96228 | 100
1978 G | 40.6757 | 23.3263 | 35.4129 | 0.06703 | 0.0621 | 0.05963 | 99.6037 | 0.06292 | 629.2 | 35.4129 | 0.7275827 | 0.6340716 | 0.5427769 | 1.904431 | 38.20472 | 33.29454 | 28.50074 | 100
1979 G | 42.8598 | 21.6811 | 36.3241 | -0.00023 | 0.001 | -0.00261 | 100.863 | -0.0006133333 | -6.133333 | 36.3241 | 0.6762664 | 0.6503868 | 0.5719215 | 1.898575 | 35.61969 | 34.25658 | 30.12373 | 100
1980 G | 42.8064 | 21.66 | 36.3946 | -0.00143 | 0.00352 | -0.00375 | 100.859 | -0.0005533333 | -5.533333 | 36.3946 | 0.6756082 | 0.6516491 | 0.571209 | 1.898466 | 35.58706 | 34.32503 | 30.08792 | 100
1981 G | 39.0132 | 24.4928 | 36.6733 | 0.00096 | 0.00176 | -0.00439 | 100.178 | -0.0005566667 | -5.566667 | 36.6733 | 0.7639676 | 0.6566392 | 0.5205925 | 1.941199 | 39.35544 | 33.82647 | 26.81809 | 100
Un309 | 0404-378_asp5
Line | As (la) | S (ka) | Fe (la) | Au (ma) | Au (ma) | Au (ma) | Total
1982 G | 41.0084 | 22.9905 | 36.567 | 0.00603 | 0.00681 | 0.0039 | 100.583 | 0.00558 | 55.8 | 36.567 | 0.7171085 | 0.6547359 | 0.5472164 | 1.919061 | 37.36768 | 34.11752 | 28.5148 | 100
1983 G | 41.2707 | 23.0561 | 36.8199 | 0.04254 | 0.0464 | 0.04474 | 101.28 | 0.04456 | 445.6 | 36.8199 | 0.7191547 | 0.6592641 | 0.5507166 | 1.929135 | 37.2786 | 34.17407 | 28.54733 | 100
Un310 | 0404-378_asp6
Line | As (la) | S (ka) | Fe (la) | Au (ma) | Au (ma) | Au (ma) | Total
1984 G | 42.9104 | 21.5535 | 36.5392 | 0.00173 | 0.00564 | 0.00078 | 101.011 | 0.002716667 | 27.16667 | 36.5392 | 0.6722863 | 0.6542381 | 0.5725967 | 1.899121 | 35.39986 | 34.44952 | 30.15062 | 100
1985 G | 42.9803 | 22.1123 | 39.0879 | 0.1142 | 0.11983 | 0.11307 | 104.528 | 0.1157 | 1157 | 39.0879 | 0.6897162 | 0.6998729 | 0.5735295 | 1.963119 | 35.1337 | 35.65108 | 29.21522 | 100
1986 G | 38.6063 | 24.2792 | 34.9978 | 0.0377 | 0.03403 | 0.03454 | 97.9896 | 0.03542333 | 354.2333 | 34.9978 | 0.7573051 | 0.6266392 | 0.5151628 | 1.899107 | 39.8769 | 32.99652 | 27.12658 | 100
1987 G | 43.2133 | 21.3494 | 36.1291 | -0.00162 | -0.00265 | -0.00358 | 100.684 | -0.002616667 | -26.16667 | 36.1291 | 0.6659201 | 0.6468953 | 0.5766386 | 1.889454 | 35.24405 | 34.23715 | 30.5188 | 100
1988 G | 38.7677 | 24.358 | 35.5393 | 0.01655 | 0.01161 | 0.00988 | 98.7031 | 0.01268 | 126.8 | 35.5393 | 0.7597629 | 0.6363348 | 0.5173165 | 1.913414 | 39.70718 | 33.25651 | 27.0363 | 100
1989 G | 41.6679 | 22.6133 | 36.1949 | 0.06111 | 0.06858 | 0.05963 | 100.666 | 0.06310667 | 631.0667 | 36.1949 | 0.7053431 | 0.6480734 | 0.5560168 | 1.909433 | 36.93992 | 33.94061 | 29.11947 | 100
Un311 | 0404-378_Py2
Line | As (la) | S (ka) | Fe (la) | Au (ma) | Au (ma) | Au (ma) | Total
1990 G | 0.99677 | 55.4307 | 46.2699 | 0.00384 | 0.00044 | -0.00044 | 102.701 | 0.00128 | 12.8
1991 G | 0.25277 | 55.8004 | 46.5313 | -0.00289 | -0.00539 | -0.00319 | 102.573 | -0.003823333 | -38.23333
1992 G | 0.19845 | 56.076 | 46.7817 | 0.00296 | 6e-05 | -0.00066 | 103.059 | 0.0007866667 | 7.866667
1993 G | 0.50812 | 55.6331 | 46.5619 | -0.00025 | 0.00349 | 0.00181 | 102.708 | 0.001683333 | 16.83333
1994 G | 0.87146 | 50.758 | 39.756 | -0.00151 | -0.00022 | 0.00081 | 91.3845 | -0.0003066667 | -3.066667
1995 G | 6.72674 | 51.4017 | 44.4444 | 0.00152 | 0.00177 | 0.00326 | 102.58 | 0.002183333 | 21.83333
1996 G | 2.05087 | 54.2854 | 45.1967 | 0.00139 | -0.00022 | 0.00493 | 101.539 | 0.002033333 | 20.33333
1997 G | 0.16165 | 54.516 | 45.4149 | -0.00069 | -0.00015 | -0.00171 | 100.09 | -0.00085 | -8.5
1998 G | 1.74993 | 54.5911 | 45.3391 | 0.00069 | 0.00728 | 0.00154 | 101.69 | 0.00317 | 31.7

## 0404-358
Un 235 | 0404-358_asp1 |  | Element by difference for As - Never re-run at 100nA for some reason
Line | Au (ma) | Au (ma) | Au (ma) | S (ka) | Fe (la) | As-D (la) | As () | Total |  |  |  | Fe cor | S | Fe | As | sum | at%S | at%Fe | At%As |  |  |  | At%As
1613 G | 0.00791 | 0.00632 | 0.00494 | 21.4025 | 35.8918 | 0 | 42.687 | 100 |  | 0.00639 | 63.9 | 35.8918 | 0.6675764 | 0.6426464 | 0.5696157 | 1.879838 | 35.51243 | 34.18625 | 30.30131 | 100 | 2.125358 | 526.0467 | 30.30131
1614 G | 0.00764 | -0.0011 | 0.00153 | 23.1194 | 36.4737 | 0 | 40.399 | 100 |  | 0.00269 | 26.9 | 36.4737 | 0.7211291 | 0.6530654 | 0.5390846 | 1.913279 | 37.69074 | 34.1333 | 28.17595 | 100 |  |  | 28.17595
1615 G | 0.00732 | 2e-05 | -3e-05 | 22.4185 | 35.8454 | 0 | 41.729 | 100 |  | 0.002436667 | 24.36667 | 35.8454 | 0.699267 | 0.6418156 | 0.5568321 | 1.897915 | 36.84396 | 33.81688 | 29.33915 | 100 |  |  | 29.33915
1616 G | 0.14119 | 0.1344 | 0.13037 | 22.1779 | 35.5194 | 0 | 41.897 | 100 |  | 0.13532 | 1353.2 | 35.5194 | 0.6917623 | 0.6359785 | 0.5590739 | 1.886815 | 36.66297 | 33.70646 | 29.63057 | 100 |  |  | 29.63057
1617 G | 0.1201 | 0.11181 | 0.11665 | 22.2594 | 35.424 | 0 | 41.968 | 100 |  | 0.1161867 | 1161.867 | 35.424 | 0.6943044 | 0.6342704 | 0.5600214 | 1.888596 | 36.76299 | 33.58422 | 29.65278 | 100 |  |  | 29.65278
[11 empty] | 526.0467 | [7 empty] | 2.125358 |  |  |  | 28.83235
Un 314 | 0404-358_asp2 (Un236 & Un 260) | [21 empty] | 30.50538
Line | Au (ma) | Au (ma) | Au (ma) | S (ka) | Fe (la) | As (la) | As (la) | Total |  |  |  | Fe cor | S | Fe | As | sum | at%S | at%Fe | At%As |  |  |  | 28.15646
2007 G | 0.00684 | -0.00712 | 0.00023 | 23.0315 | 36.2327 | 41.5072 | 41.5072 | 100.771 | -0.00014 | -1.4 |  | 36.2327 | 0.7183874 | 0.6487502 | 0.5538724 | 1.92101 | 37.39634 | 33.77131 | 28.83235 | 100 | 2.348919 | 711.43125 | 29.01359
2008 G | 0.017 | 0.00987 | 0.01379 | 21.4845 | 36.049 | 43.2774 | 43.2774 | 100.852 | 0.013435 | 134.35 |  | 36.049 | 0.6701341 | 0.6454611 | 0.577494 | 1.893089 | 35.39897 | 34.09565 | 30.50538 | 100 |  |  | 29.32673
2009 G | 0.00368 | 0.00073 | 0.00316 | 23.5964 | 36.3395 | 40.7265 | 40.7265 | 100.67 | 0.002205 | 22.05 |  | 36.3395 | 0.7360075 | 0.6506625 | 0.5434548 | 1.930125 | 38.13264 | 33.7109 | 28.15646 | 100 |  |  | 29.33823
2010 G | 0.18463 | 0.17904 | 0.17104 | 22.8192 | 36.4522 | 41.7923 | 41.7923 | 101.598 | 0.181835 | 1818.35 |  | 36.4522 | 0.7117654 | 0.6526804 | 0.5576768 | 1.922123 | 37.03018 | 33.95623 | 29.01359 | 100 |  |  | 29.88787
2011 G | 0.02321 | 0.021 | 0.02659 | 22.5976 | 36.3732 | 42.1716 | 42.1716 | 101.213 | 0.022105 | 221.05 |  | 36.3732 | 0.7048534 | 0.6512659 | 0.5627382 | 1.918857 | 36.73297 | 33.9403 | 29.32673 | 100 |  |  | 29.11048
2012 G | 0.15124 | 0.146 | 0.14644 | 22.4031 | 35.2141 | 41.3605 | 41.3605 | 99.4214 | 0.14862 | 1486.2 |  | 35.2141 | 0.6987867 | 0.6305121 | 0.5519149 | 1.881214 | 37.14552 | 33.51624 | 29.33823 | 100 |  |  | 30.75874
2013 G | 0.19053 | 0.18088 | 0.18404 | 22.1454 | 36.8407 | 43.1393 | 43.1393 | 102.681 | 0.185705 | 1857.05 |  | 36.8407 | 0.6907486 | 0.6596365 | 0.5756512 | 1.926036 | 35.86374 | 34.2484 | 29.88787 | 100 |  |  | 26.76543
2014 G | 0.01712 | 0.01364 | 0.00734 | 22.6946 | 36.2243 | 41.744 | 41.744 | 100.701 | 0.01538 | 153.8 |  | 36.2243 | 0.707879 | 0.6485998 | 0.5570323 | 1.913511 | 36.99372 | 33.8958 | 29.11048 | 100 |  |  | 27.54437
[10 empty] | 711.43125 | [8 empty] | 2.348919 |  |  |  | 27.38684
Un 315 | 0404-358_asp3 (Un237 & Un 261) | [21 empty] | 30.54421
Line | Au (ma) | Au (ma) | Au (ma) | S (ka) | Fe (la) | As (la) | As (la) | Total |  |  |  | Fe cor | S | Fe | As | sum | at%S | at%Fe | At%As |  |  |  | 30.49052
2015 G | 0.00726 | 8e-05 | 0.00033 | 21.4938 | 36.0962 | 43.8343 | 43.8343 | 101.432 | 0.00367 | 36.7 |  | 36.0962 | 0.6704242 | 0.6463062 | 0.5849253 | 1.901656 | 35.25476 | 33.9865 | 30.75874 | 100 | 0.07159194 | 70.825 | 29.10433
2016 G | 0.00251 | 0.00677 | 0.00405 | 24.7243 | 35.374 | 38.4692 | 38.4692 | 98.5808 | 0.00464 | 46.4 |  | 35.374 | 0.7711884 | 0.6333751 | 0.5133333 | 1.917897 | 40.21011 | 33.02446 | 26.76543 | 100 |  |  | 30.63224
2017 G | 0.01732 | 0.01815 | 0.01131 | 24.2318 | 34.2248 | 38.9905 | 38.9905 | 97.4938 | 0.017735 | 177.35 |  | 34.2248 | 0.7558266 | 0.6127986 | 0.5202896 | 1.888915 | 40.0138 | 32.44183 | 27.54437 | 100 |  |  | 29.40172
2018 B | [22 empty] | 28.29782
2019 G | 0.00304 | 0.00153 | -0.00016 | 24.2225 | 34.9642 | 39.0494 | 39.0494 | 98.2405 | 0.002285 | 22.85 |  | 34.9642 | 0.7555365 | 0.6260376 | 0.5210755 | 1.90265 | 39.7097 | 32.90346 | 27.38684 | 100 |  |  | 26.96183
[10 empty] | 70.825 | [8 empty] | 3.993308 |  |  |  | 28.95651
Un 316 | 0404-358_asp4 | [21 empty] | 30.20474
Line | Au (ma) | Au (ma) | Au (ma) | S (ka) | Fe (la) | As (la) | As (la) | Total |  |  |  | Fe cor | S | Fe | As | sum | at%S | at%Fe | At%As |  |  |  | 28.70303
2020 G | 0.01276 | 0.00917 | 0.00928 | 21.6361 | 35.6954 | 43.3039 | 43.3039 | 100.667 | 0.010965 | 109.65 |  | 35.6954 | 0.6748628 | 0.6391298 | 0.5778476 | 1.89184 | 35.67229 | 33.7835 | 30.54421 | 100 |  |  | 30.65163
2021 G | 0.01444 | 0.01497 | 0.00413 | 21.6622 | 36.0876 | 43.452 | 43.452 | 101.235 | 0.014705 | 147.05 |  | 36.0876 | 0.6756769 | 0.6461522 | 0.5798239 | 1.901653 | 35.53103 | 33.97845 | 30.49052 | 100 |  |  | 27.04023
2022 G | 0.00572 | 0.00021 | -0.00551 | 22.7551 | 36.5425 | 41.9649 | 41.9649 | 101.263 | 0.002965 | 29.65 |  | 36.5425 | 0.7097661 | 0.6542972 | 0.55998 | 1.924043 | 36.8893 | 34.00637 | 29.10433 | 100 |  |  | 31.5006
[10 empty] | 95.45 | [8 empty] | 1.439874 |  |  |  | 30.63119
Un 317 | 0404-358_asp5 | [21 empty] | 28.63032
Line | Au (ma) | Au (ma) | Au (ma) | S (ka) | Fe (la) | As (la) | As (la) | Total |  |  |  | Fe cor | S | Fe | As | sum | at%S | at%Fe | At%As |  |  |  | 30.34174
2023 G | 0.00615 | -0.00097 | 0.005 | 21.5369 | 33.9246 | 42.9247 | 42.9247 | 98.3964 | 0.00259 | 25.9 |  | 34.9246 | 0.6717686 | 0.6253286 | 0.5727876 | 1.869885 | 35.92567 | 33.44209 | 30.63224 | 100 |  |  | 29.14934
2024 G | 0.11728 | 0.11448 | 0.11098 | 22.6906 | 34.3334 | 41.275 | 41.275 | 98.6418 | 0.11588 | 1158.8 |  | 34.3334 | 0.7077542 | 0.6147431 | 0.550774 | 1.873271 | 37.78173 | 32.81655 | 29.40172 | 100 |  |  | 30.67592
2025 G | 0.08948 | 0.09359 | 0.09404 | 23.1749 | 36.8342 | 40.8848 | 40.8848 | 101.171 | 0.091535 | 915.35 |  | 36.8342 | 0.7228603 | 0.6595201 | 0.5455671 | 1.927948 | 37.49377 | 34.20841 | 28.29782 | 100 |  |  | 28.60894
2026 G | 0.00839 | -0.0021 | 0.00336 | 24.1536 | 36.9987 | 39.168 | 39.168 | 100.33 | 0.003145 | 31.45 |  | 36.9987 | 0.7533874 | 0.6624655 | 0.5226581 | 1.938511 | 38.86423 | 34.17394 | 26.96183 | 100 |  |  | 29.98938
2027 G | 0.0987 | 0.09451 | 0.09015 | 22.9458 | 35.4771 | 41.2639 | 41.2639 | 99.9702 | 0.096605 | 966.05 |  | 35.4771 | 0.7157143 | 0.6352211 | 0.5506258 | 1.901561 | 37.63825 | 33.40524 | 28.95651 | 100 |  |  | 29.96967
2028 G | 0.00508 | 0.00353 | 0.00139 | 21.7249 | 37.5698 | 43.7926 | 43.7926 | 103.097 | 0.004305 | 43.05 |  | 37.5698 | 0.6776326 | 0.6726911 | 0.5843688 | 1.934693 | 35.02534 | 34.76992 | 30.20474 | 100 |  |  | 28.40987
2029 G | 0.00492 | -0.00356 | -0.0071 | 22.5402 | 36.3024 | 40.8214 | 40.8214 | 99.6583 | 0.00068 | 6.8 |  | 36.3024 | 0.703063 | 0.6499982 | 0.5447211 | 1.897782 | 37.04656 | 34.25041 | 28.70303 | 100 |  |  | 28.15372
[10 empty] | 449.6286 | [8 empty] | 3.670406 |  |  |  | 1.164708
Un 318 | 0404-358_asp6
Line | Au (ma) | Au (ma) | Au (ma) | S (ka) | Fe (la) | As (la) | As (la) | Total |  |  |  | Fe cor | S | Fe | As | sum | at%S | at%Fe | At%As
2030 G | 0.00923 | 0.00035 | 0.00053 | 21.4178 | 35.7511 | 43.331 | 43.331 | 100.51 | 0.00479 | 47.9 |  | 35.7511 | 0.6680536 | 0.6401271 | 0.5782092 | 1.88639 | 35.4144 | 33.93398 | 30.65163 | 100
2031 G | 0.00355 | 0.00457 | 0.00098 | 24.2661 | 34.7448 | 38.3007 | 38.3007 | 97.3206 | 0.00406 | 40.6 |  | 34.7448 | 0.7568964 | 0.6221092 | 0.5110849 | 1.890091 | 40.04551 | 32.91426 | 27.04023 | 100
2032 G | 0.14414 | 0.14173 | 0.14651 | 21.004 | 38.246 | 44.3266 | 44.3266 | 104.009 | 0.142935 | 1429.35 |  | 35.246 | 0.6551466 | 0.6310833 | 0.5914945 | 1.877724 | 34.89046 | 33.60894 | 31.5006 | 100
2033 G | 0.0064 | 0.00169 | 0.00131 | 20.9784 | 37.8108 | 44.0562 | 44.0562 | 102.855 | 0.004045 | 40.45 |  | 37.8108 | 0.6543481 | 0.6770063 | 0.5878863 | 1.919241 | 34.09411 | 35.27469 | 30.63119 | 100
2034 G | 0.24301 | 0.24061 | 0.24123 | 22.6069 | 37.1868 | 41.2151 | 41.2151 | 101.734 | 0.24181 | 2418.1 |  | 37.1868 | 0.7051435 | 0.6658335 | 0.5499746 | 1.920952 | 36.70803 | 34.66165 | 28.63032 | 100
[10 empty] | 795.28 | [8 empty] | 4.460372
Un 319 | 0404-358_asp7 (Un 241 & Un 265) |  |  |  | combine new sample with Un284 blank correction
Line | Au (ma) | Au (ma) | Au (ma) | S (ka) | Fe (la) | As (la) | As (la) | Total |  |  |  | Fe cor | S | Fe | As | sum | at%S | at%Fe | At%As
2035 G | 0.00597 | 0.00342 | 0.00427 | 21.53 | 36.9297 | 43.5052 | 43.5052 | 101.978 | 0.004695 | 46.95 |  | 36.9297 | 0.6715533 | 0.6612301 | 0.5805338 | 1.913317 | 35.0989 | 34.55936 | 30.34174 | 100
2036 G | 0.14307 | 0.14257 | 0.13601 | 22.7024 | 36.2186 | 41.827 | 41.827 | 101.17 | 0.14282 | 1428.2 |  | 36.2186 | 0.7081223 | 0.6484978 | 0.5581398 | 1.91476 | 36.9823 | 33.86836 | 29.14934 | 100
2037 G | 0.0086 | 0.00876 | 0.01083 | 21.475 | 36.733 | 44.0227 | 44.0227 | 102.259 | 0.00868 | 86.8 |  | 36.733 | 0.6698378 | 0.6577081 | 0.5874393 | 1.914985 | 34.97875 | 34.34534 | 30.67592 | 100
2038 G | 0.08362 | 0.08885 | 0.08908 | 23.2333 | 34.7778 | 40.4634 | 40.4634 | 98.7361 | 0.086235 | 862.35 |  | 34.7778 | 0.7246818 | 0.6227001 | 0.539944 | 1.887326 | 38.39728 | 32.99378 | 28.60894 | 100
2039 G | 0.01795 | 0.01491 | 0.02257 | 21.9671 | 35.1248 | 42.1838 | 42.1838 | 99.3312 | 0.01643 | 164.3 |  | 35.1248 | 0.6851871 | 0.6289132 | 0.562901 | 1.877001 | 36.50435 | 33.50627 | 29.98938 | 100
2040 G | 0.09153 | 0.08958 | 0.09424 | 22.0279 | 35.5061 | 42.424 | 42.424 | 100.233 | 0.090555 | 905.55 |  | 35.5061 | 0.6870836 | 0.6357404 | 0.5661062 | 1.88893 | 36.37422 | 33.65611 | 29.96967 | 100
2041 G | 0.03697 | 0.0322 | 0.03539 | 23.3064 | 35.1408 | 40.3312 | 40.3312 | 98.8829 | 0.034585 | 345.85 |  | 35.1408 | 0.7269619 | 0.6291996 | 0.5381799 | 1.894341 | 38.37544 | 33.21469 | 28.40987 | 100
2042 G | 0.00243 | 0.00411 | -0.00275 | 23.652 | 35.2615 | 40.2051 | 40.2051 | 99.1225 | 0.00327 | 32.7 |  | 35.2615 | 0.7377417 | 0.6313608 | 0.5364972 | 1.9056 | 38.71441 | 33.13187 | 28.15372 | 100
[10 empty] | 484.0875 | [8 empty] | 2.522198
Un 320 | 0404-358_Py1
Line | Au (ma) | Au (ma) | Au (ma) | S (ka) | Fe (la) | As (la) | As (la) | Total |  |  |  | Fe cor | S | Fe | As | sum | at%S | at%Fe | At%As
2043 G | -0.00624 | -0.00236 | -0.00176 | 55.4618 | 46.0379 | -0.00888 | -0.00888 | 101.48 | -0.0043 | -43 |  | 46.0379 | 1.729938 | 0.8243133 | -0.0001184948 | 2.554132 | 67.73093 | 32.27371 | -0.004639336 | 100
2044 G | -0.00338 | 0.00397 | -0.00036 | 55.3894 | 46.1781 | -0.01862 | -0.01862 | 101.549 | 0.000295 | 2.95 |  | 46.1781 | 1.727679 | 0.8268236 | -0.0002484654 | 2.554255 | 67.63928 | 32.37045 | -0.009727513 | 100
2045 G | -0.00062 | -0.00071 | 0.0018 | 55.1509 | 46.357 | 0.0007 | 0.0007 | 101.509 | -0.000665 | -6.65 |  | 46.357 | 1.72024 | 0.8300269 | 9.340806e-06 | 2.550276 | 67.45309 | 32.54655 | 0.0003662664 | 100
2046 G | -0.00329 | 0.00086 | -0.00056 | 26.2553 | 35.1756 | 35.3855 | 35.3855 | 96.8133 | -0.001215 | -12.15 |  | 35.1756 | 0.8189426 | 0.6298227 | 0.4721844 | 1.92095 | 42.63217 | 32.78705 | 24.58078 | 100
2047 G | -0.00354 | -0.00219 | -0.00418 | 21.0215 | 36.4909 | 43.8026 | 43.8026 | 101.305 | -0.002865 | -28.65 |  | 36.4909 | 0.6556925 | 0.6533733 | 0.5845023 | 1.893568 | 34.62735 | 34.50488 | 30.86777 | 100
[10 empty] | -17.5 | [8 empty] | 30.8775

## 0404-367.5
Un276 | 0404-367.5_asp1 | [7 empty] | Au ppm | [11 empty] | 25.8111
Line | As (la) | S (ka) | Fe (la) | Au (ma) | Au (ma) | Au (ma) | Total |  |  | Fe cor | S | Fe | As | sum | at%S | at%Fe | At%As |  |  |  | 25.15445
1817 G | 36.568 | 25.0599 | 34.6772 | 0.00709 | 0.00169 | -0.00165 | 96.3122 | 0.002376667 | 23.76667 | 34.6772 | 0.7816563 | 0.6208988 | 0.4879637 | 1.890519 | 41.34612 | 32.84277 | 25.8111 | 100 |  |  | 29.14525
1818 G | 35.662 | 25.611 | 34.4644 | 0.00105 | 0.00206 | -0.00225 | 95.7382 | 0.0002866667 | 2.866667 | 34.4644 | 0.7988459 | 0.6170886 | 0.475874 | 1.891809 | 42.22657 | 32.61898 | 25.15445 | 100 |  |  | 29.32439
1819 G | 40.8772 | 22.4502 | 34.9521 | 0.01562 | 0.02014 | 0.01458 | 98.3299 | 0.01678 | 167.8 | 34.9521 | 0.7002558 | 0.6258209 | 0.5454657 | 1.871542 | 37.41597 | 33.43878 | 29.14525 | 100 |  |  | 27.05794
1820 G | 40.6059 | 22.079 | 34.4729 | 0.1421 | 0.1407 | 0.14104 | 97.5817 | 0.14128 | 1412.8 | 34.4729 | 0.6886775 | 0.6172408 | 0.5418455 | 1.847764 | 37.27086 | 33.40475 | 29.32439 | 100 |  |  | 29.1444
1821 G | 34.5718 | 23.5782 | 28.3825 | 0.00195 | 0.00208 | -0.00029 | 86.5363 | 0.001246667 | 12.46667 | 28.3825 | 0.7354398 | 0.5081916 | 0.4613264 | 1.704958 | 43.13537 | 29.8067 | 27.05794 | 100 |  |  | 29.77576
1822 G | 40.3797 | 22.2779 | 34.3539 | 0.05447 | 0.05488 | 0.04705 | 97.1679 | 0.05213333 | 521.3333 | 34.3539 | 0.6948815 | 0.6151101 | 0.5388271 | 1.848819 | 37.58516 | 33.27044 | 29.1444 | 100 |  |  | 33.57795
1823 G | 41.1122 | 21.8033 | 34.2787 | 0.02343 | 0.02209 | 0.01918 | 97.2589 | 0.02156667 | 215.6667 | 34.2787 | 0.680078 | 0.6137637 | 0.5486015 | 1.842443 | 36.91175 | 33.31249 | 29.77576 | 100 |  |  | 28.92188
[9 empty] | 336.6714 | [7 empty] | 4.621315 |  |  |  | 24.89612
Un277 | 0404-367.5_asp2 | [19 empty] | 28.64923
Line | As (la) | S (ka) | Fe (la) | Au (ma) | Au (ma) | Au (ma) | Total | [13 empty] | 27.14754
1824 G | 20.0763 | 8.66765 | 14.4978 | 0.01522 | 0.01364 | 0.015 | 43.2856 | 0.01462 | 146.2 | 14.4978 | 0.2703571 | 0.2595846 | 0.2678983 | 0.7978401 | 33.88613 | 32.53592 | 33.57795 | 100 |  |  | 28.68375
1825 G | 40.6566 | 22.3051 | 35.6081 | 0.09628 | 0.1014 | 0.10009 | 98.8676 | 0.09925667 | 992.5667 | 35.6081 | 0.6957299 | 0.6375667 | 0.542522 | 1.875819 | 37.0894 | 33.98872 | 28.92188 | 100 |  |  | 25.47301
1826 G | 35.5609 | 25.5256 | 35.4822 | 0.01933 | 0.009 | 0.01755 | 96.6146 | 0.01529333 | 152.9333 | 35.4822 | 0.7961822 | 0.6353124 | 0.474525 | 1.90602 | 41.77198 | 33.3319 | 24.89612 | 100 |  |  | 14.84563
1827 G | 40.3662 | 22.5148 | 35.7008 | 0.07848 | 0.07672 | 0.07667 | 98.8136 | 0.07729 | 772.9 | 35.7008 | 0.7022707 | 0.6392265 | 0.5386469 | 1.880144 | 37.35196 | 33.9988 | 28.64923 | 100 |  |  | 28.09054
1828 G | 38.276 | 23.7446 | 35.1866 | 0.01529 | 0.01165 | 0.01184 | 97.246 | 0.01292667 | 129.2667 | 35.1866 | 0.7406301 | 0.6300197 | 0.5107553 | 1.881405 | 39.3658 | 33.48666 | 27.14754 | 100 |  |  | 29.28031
1829 G | 40.289 | 22.4117 | 35.611 | 0.05708 | 0.06224 | 0.05498 | 98.4861 | 0.0581 | 581 | 35.611 | 0.6990549 | 0.6376186 | 0.5376168 | 1.87429 | 37.29705 | 34.0192 | 28.68375 | 100 |  |  | 30.53927
[9 empty] | 462.4778 | [7 empty] | 8.681826 |  |  |  | 28.80297
Un278 | 0404-367.5_Py1 | [19 empty] | 28.93981
Line | As (la) | S (ka) | Fe (la) | Au (ma) | Au (ma) | Au (ma) | Total | [13 empty] | 25.86005
1830 G | 2.40617 | 51.6343 | 43.1399 | -0.00753 | 0.00536 | 0.00141 | 97.1796 | -0.0002533333 | -2.533333 | 43.1399 | 1.610552 | 0.7724244 | 0.03210795 | 2.415084 | 66.6872 | 31.98333 | 1.329475 | 100 |  |  | 30.75537
1831 G | 0.3665 | 53.6124 | 44.2557 | -0.00226 | -0.00416 | 0.00014 | 98.2283 | -0.002093333 | -20.93333 | 44.2557 | 1.672252 | 0.7924029 | 0.004890579 | 2.469545 | 67.71497 | 32.08699 | 0.1980356 | 100 |  |  | 25.4436
1832 G | 2.61715 | 51.5528 | 42.6016 | 0.00801 | 0.00425 | 0.01084 | 96.7947 | 0.0077 | 77 | 42.6016 | 1.60801 | 0.762786 | 0.03492327 | 2.405719 | 66.84113 | 31.70719 | 1.451677 | 100 |  |  | 27.33587
1833 G | 0.37168 | 53.461 | 44.7013 | 0.00098 | -0.00465 | 0.0024 | 98.5328 | -0.0004233333 | -4.233333 | 44.7013 | 1.66753 | 0.8003814 | 0.004959701 | 2.472871 | 67.43295 | 32.36649 | 0.2005645 | 100 |  |  | 31.05884
1834 G | 0.28063 | 50.0681 | 41.8579 | -5e-05 | -0.00099 | 0.00199 | 92.2075 | 0.0003166667 | 3.166667 | 41.8579 | 1.5617 | 0.74947 | 0.003744729 | 2.314915 | 67.46253 | 32.37571 | 0.1617653 | 100 |  |  | 3.349556
1835 G | 0.26345 | 53.4492 | 44.4527 | -0.00706 | -0.00685 | -0.00419 | 98.1472 | -0.006033333 | -60.33333 | 44.4527 | 1.667162 | 0.7959302 | 0.003515479 | 2.466607 | 67.58926 | 32.26822 | 0.1425229 | 100
1836 G | 1.3168 | 52.5372 | 43.6675 | 0.00449 | -0.00093 | 0.00239 | 97.5274 | 0.001983333 | 19.83333 | 43.6675 | 1.638715 | 0.7818711 | 0.01757139 | 2.438157 | 67.2112 | 32.06811 | 0.7206832 | 100
[9 empty] | 1.709524 | [7 empty] | 1.309154
Un279 | 0404-367.5_asp3
Line | As (la) | S (ka) | Fe (la) | Au (ma) | Au (ma) | Au (ma) | Total
1837 G | 36.0508 | 25.2667 | 34.5906 | 0.01712 | 0.01361 | 0.01168 | 95.9505 | 0.01413667 | 141.3667 | 34.5906 | 0.7881067 | 0.6193483 | 0.4810622 | 1.888517 | 41.73151 | 32.79548 | 25.47301 | 100
1838 G | 24.0336 | 36.8904 | 38.4745 | 0.02516 | 0.03022 | 0.01921 | 99.4731 | 0.02486333 | 248.6333 | 38.4745 | 1.150667 | 0.6888899 | 0.3207046 | 2.160262 | 53.26518 | 31.88918 | 14.84563 | 100
1839 G | 39.5602 | 23.079 | 35.2687 | 0.04755 | 0.0471 | 0.04883 | 98.0513 | 0.04782667 | 478.2667 | 35.2687 | 0.719869 | 0.6314897 | 0.5278916 | 1.87925 | 38.30618 | 33.60328 | 28.09054 | 100
1840 G | 40.8448 | 22.1884 | 34.8677 | 0.04883 | 0.04537 | 0.04562 | 98.0407 | 0.04660667 | 466.0667 | 34.8677 | 0.6920898 | 0.6243098 | 0.5450334 | 1.861433 | 37.18049 | 33.5392 | 29.28031 | 100
[9 empty] | 333.5833 | [7 empty] | 14.43468
Un280 | 0404-367.5_asp4 | [18 empty] | 0404-367.5_asp4 |  | Rerun as check 4.18 - data looks pretty okay
Line | As (la) | S (ka) | Fe (la) | Au (ma) | Au (ma) | Au (ma) | Total | [11 empty] | Line | S (ka) | Fe (ka) | As (la) | Au (ma) | Au (ma) | Au (ma) | Total
1841 G | 42.6075 | 21.0382 | 35.5736 | 0.03318 | 0.02526 | 0.0294 | 99.3071 | 0.02928 | 292.8 | 35.5736 | 0.6562133 | 0.636949 | 0.5685548 | 1.861717 | 35.24775 | 34.21298 | 30.53927 | 100 | 2364 G | 20.3608 | 34.9634 | 42.0386 | 0.01955 | 0.01459 | 0.01553 | 97.4124 | 0.01655667 | 165.5667
1842 G | 40.3675 | 22.3398 | 35.4476 | 0.09159 | 0.09324 | 0.09135 | 98.4311 | 0.09206 | 920.6 | 35.4476 | 0.6968122 | 0.6346929 | 0.5386643 | 1.870169 | 37.25931 | 33.93772 | 28.80297 | 100 | 2365 G | 21.7912 | 35.2037 | 40.0256 | 0.06657 | 0.06693 | 0.06915 | 97.2231 | 0.06755 | 675.5
1843 G | 40.5165 | 22.2783 | 35.3335 | 0.01149 | 0.01111 | 0.01175 | 98.1627 | 0.01145 | 114.5 | 35.3335 | 0.6948939 | 0.63265 | 0.5406525 | 1.868196 | 37.19598 | 33.86421 | 28.93981 | 100 | 2366 G | 21.7978 | 35.3392 | 40.103 | 0.01146 | 0.01305 | 0.01179 | 97.2763 | 0.0121 | 121
1844 G | 34.2658 | 23.0415 | 33.0745 | 0.00857 | 0.00325 | 0.00414 | 90.3979 | 0.00532 | 53.2 | 33.0745 | 0.7186993 | 0.5922023 | 0.4572431 | 1.768145 | 40.64709 | 33.49286 | 25.86005 | 100 | 2367 G | 24.6091 | 36.0978 | 36.0907 | 0.00689 | 0.01052 | 0.00644 | 96.8215 | 0.00795 | 79.5
1845 G | 42.5688 | 20.7189 | 35.3343 | -0.00149 | 0.00405 | 0.00182 | 98.6263 | 0.00146 | 14.6 | 35.3343 | 0.6462539 | 0.6326643 | 0.5680384 | 1.846957 | 34.9902 | 34.25442 | 30.75537 | 100 | 2368 G | 20.2153 | 34.6265 | 42.0201 | -2e-05 | 0.00483 | 1e-05 | 96.8667 | 0.001606667 | 16.06667
[9 empty] | 279.14 | [7 empty] | 4.895325
Un281 | 0404-367.5_asp5
Line | As (la) | S (ka) | Fe (la) | Au (ma) | Au (ma) | Au (ma) | Total
1846 G | 35.75 | 25.1006 | 34.345 | 0.00163 | 0.00822 | 0.00642 | 95.2119 | 0.005423333 | 54.23333 | 34.345 | 0.7829258 | 0.6149508 | 0.4770483 | 1.874925 | 41.75771 | 32.79869 | 25.4436 | 100
1847 G | 38.0717 | 23.6471 | 34.2278 | 0.00724 | 0.00107 | 0.00412 | 95.959 | 0.004143333 | 41.43333 | 34.2278 | 0.7375889 | 0.6128523 | 0.5080291 | 1.85847 | 39.68796 | 32.97617 | 27.33587 | 100
1848 G | 40.2248 | 19.4886 | 32.5921 | 0.05113 | 0.05183 | 0.05087 | 92.4593 | 0.05127667 | 512.7667 | 32.5921 | 0.607879 | 0.5835649 | 0.5367601 | 1.728204 | 35.17403 | 33.76713 | 31.05884 | 100
[9 empty] | 202.8111 | [7 empty] | 5.615242

## 0404-368
Beginning at Un 269 0404-368 Py2
[10 empty] | Fe cor | S | Fe | As | sum | at%S | at%Fe | At%As
Un 269 | 0404-368 Py2
Line | As (la) | S (ka) | Fe (la) | Au (ma) | Au (ma) | Au (ma) | Total |  | Au ppm | [9 empty] | 30.94663
1777 G | 1.91109 | 52.0035 | 44.2994 | -0.00451 | -0.00508 | 0.00324 | 98.2076 | -0.002116667 | -21.16667 | 44.2994 | 1.622068 | 0.7931853 | 0.0255016 | 2.440755 | 66.45764 | 32.49754 | 1.044824 | 100 | 30.38064
1778 G | 0.00047 | 53.752 | 45.5916 | -0.00321 | -0.00055 | -0.00042 | 99.3399 | -0.001393333 | -13.93333 | 45.5916 | 1.676606 | 0.8163223 | 6.271684e-06 | 2.492935 | 67.25432 | 32.74543 | 0.0002515783 | 100 | 30.11291
1779 G | 2.05933 | 51.9823 | 44.6362 | 0.00614 | 0.00166 | 0.00624 | 98.6919 | 0.00468 | 46.8 | 44.6362 | 1.621407 | 0.7992158 | 0.02747972 | 2.448102 | 66.23117 | 32.64634 | 1.122491 | 100 | 31.16869
1780 G | 2.72892 | 51.5537 | 43.6206 | 0.00216 | 0.00023 | 0.00382 | 97.9095 | 0.00207 | 20.7 | 43.6206 | 1.608038 | 0.7810313 | 0.03641473 | 2.425484 | 66.29761 | 32.20105 | 1.501339 | 100 | 31.0688
1781 G | 0.01848 | 53.2484 | 45.4056 | -0.00299 | 0.00084 | -0.00331 | 98.6671 | -0.00182 | -18.2 | 45.4056 | 1.660898 | 0.8129919 | 0.0002465973 | 2.474137 | 67.13041 | 32.85962 | 0.009967002 | 100 | 27.20444
1782 G | 1.97853 | 51.7701 | 44.4087 | 0.00571 | 0.00404 | 0.00232 | 98.1693 | 0.004023333 | 40.23333 | 44.4087 | 1.614788 | 0.7951423 | 0.02640152 | 2.436332 | 66.27947 | 32.63687 | 1.083659 | 100 | 29.92743
1783 G | 43.1999 | 20.8341 | 35.5456 | -0.0035 | -0.00255 | 0.0012 | 99.5748 | -0.001616667 | -16.16667 | 35.5456 | 0.6498472 | 0.6364476 | 0.5764598 | 1.862755 | 34.88635 | 34.16701 | 30.94663 | 100 | 30.96338
1784 G | 42.3008 | 21.2567 | 35.2121 | 0.0117 | 0.00795 | 0.01227 | 98.8016 | 0.01064 | 106.4 | 35.2121 | 0.6630287 | 0.6304763 | 0.5644622 | 1.857967 | 35.6857 | 33.93366 | 30.38064 | 100 | 30.64977
1785 G | 43.3996 | 21.3308 | 37.9061 | -0.00329 | -0.00194 | -0.00477 | 102.626 | -0.003333333 | -33.33333 | 37.9061 | 0.66534 | 0.6787126 | 0.5791246 | 1.923177 | 34.59587 | 35.29122 | 30.11291 | 100 | 25.67989
1786 G | 42.9921 | 20.5413 | 34.9725 | 0.00067 | -0.00084 | 0.0042 | 98.5099 | 0.001343333 | 13.43333 | 34.9725 | 0.6407143 | 0.6261862 | 0.5736869 | 1.840587 | 34.81031 | 34.021 | 31.16869 | 100 | 26.29295
1787 G | 2.13736 | 51.9947 | 44.2447 | 0.00222 | 0.00303 | 0.00621 | 98.3882 | 0.00382 | 38.2 | 44.2447 | 1.621794 | 0.7922059 | 0.02852095 | 2.44252 | 66.39836 | 32.43395 | 1.167685 | 100 | 29.29909
[9 empty] | 17.58333 | [7 empty] | 1.055777 |  | 28.50873
Un 270 | 0404-368_asp4 | [17 empty] | 24.99926
Line | As (la) | S (ka) | Fe (la) | Au (ma) | Au (ma) | Au (ma) | Total | [11 empty] | 27.12348
1788 G | 43.4444 | 20.9818 | 35.2835 | 0.03276 | 0.03894 | 0.03253 | 99.8139 | 0.03474333 | 347.4333 | 35.2835 | 0.6544541 | 0.6317547 | 0.5797224 | 1.865931 | 35.07386 | 33.85734 | 31.0688 | 100 | 25.07472
1789 G | 38.6487 | 24.0854 | 35.1164 | 0.00689 | 0.01168 | 0.00953 | 97.8786 | 0.009366667 | 93.66667 | 35.1164 | 0.7512601 | 0.6287628 | 0.5157286 | 1.895751 | 39.62862 | 33.16694 | 27.20444 | 100 | 27.35956
1790 G | 41.9818 | 21.7798 | 35.3156 | 0.00229 | 0.00127 | -0.00375 | 99.077 | -6.333333e-05 | -0.6333333 | 35.3156 | 0.679345 | 0.6323295 | 0.5602055 | 1.87188 | 36.29212 | 33.78045 | 29.92743 | 100 | 28.16739
1791 G | 43.3901 | 21.009 | 35.5007 | 0.00901 | 0.00481 | 0.00886 | 99.9225 | 0.00756 | 75.6 | 35.5007 | 0.6553026 | 0.6356437 | 0.5789979 | 1.869944 | 35.04396 | 33.99266 | 30.96338 | 100 | 30.84988
[9 empty] | 129.0167 | [7 empty] | 3.864359 |  | 30.70254
30.44447
Un 271 | 0404-368_asp5 | [17 empty] | 29.94798
Line | As (la) | S (ka) | Fe (la) | Au (ma) | Au (ma) | Au (ma) | Total | [11 empty] | 28.68888
1792 G | 43.5742 | 20.8832 | 37.0989 | 0.00569 | 0.00509 | 0.01 | 101.577 | 0.006926667 | 69.26667 | 37.0989 | 0.6513787 | 0.6642596 | 0.5814545 | 1.897093 | 34.33563 | 35.01461 | 30.64977 | 100 | 30.30195
1793 G | 37.5518 | 25.1971 | 37.0996 | 0.00235 | 0.00675 | 0.00039 | 99.858 | 0.003163333 | 31.63333 | 37.0996 | 0.7859357 | 0.6642722 | 0.5010915 | 1.951299 | 40.27756 | 34.04255 | 25.67989 | 100 | 30.74742
1794 G | 38.3753 | 24.595 | 37.3279 | -0.00157 | -0.0012 | -0.00458 | 100.291 | -0.00245 | -24.5 | 37.3279 | 0.7671553 | 0.6683599 | 0.5120803 | 1.947596 | 39.38987 | 34.31718 | 26.29295 | 100 | 29.62704
1795 G | 42.3024 | 22.0741 | 37.6215 | 0.10122 | 0.10074 | 0.09914 | 102.299 | 0.1003667 | 1003.667 | 37.6215 | 0.6885246 | 0.6736168 | 0.5644836 | 1.926625 | 35.73734 | 34.96357 | 29.29909 | 100 | 30.51668
1796 G | 40.1911 | 23.0425 | 34.9718 | 0.00693 | 0.00366 | 0.00642 | 98.2224 | 0.00567 | 56.7 | 34.9718 | 0.7187305 | 0.6261737 | 0.5363104 | 1.881215 | 38.20566 | 33.28561 | 28.50873 | 100 | 30.69129
[9 empty] | 227.3533 | [7 empty] | 4.969876 |  | 30.91881
Un 272 | 0404-368_asp6 | [17 empty] | 30.8616
Line | As (la) | S (ka) | Fe (la) | Au (ma) | Au (ma) | Au (ma) | Total | [11 empty] | 28.65331
1797 G | 35.7507 | 25.9551 | 34.7192 | 0.00186 | 0.00079 | 0.00274 | 96.4304 | 0.001796667 | 17.96667 | 34.7192 | 0.8095789 | 0.6216509 | 0.4770576 | 1.908287 | 42.42437 | 32.57637 | 24.99926 | 100 | 28.76276
1798 G | 38.2229 | 24.2245 | 34.3375 | 0.0088 | 0.00739 | 0.00019 | 96.8013 | 0.00546 | 54.6 | 34.3375 | 0.7555989 | 0.6148165 | 0.5100467 | 1.880462 | 40.18155 | 32.69497 | 27.12348 | 100 | 30.75469
1799 G | 35.8643 | 26.045 | 34.4948 | 0.00499 | 0.00576 | 0.00091 | 96.4157 | 0.003886667 | 38.86667 | 34.4948 | 0.812383 | 0.6176329 | 0.4785735 | 1.90859 | 42.56458 | 32.3607 | 25.07472 | 100 | 29.95341
1800 G | 38.3648 | 23.9879 | 34.1242 | 0.00597 | -0.00071 | -0.00194 | 96.4802 | 0.001106667 | 11.06667 | 34.1242 | 0.748219 | 0.6109973 | 0.5119402 | 1.871156 | 39.98698 | 32.65346 | 27.35956 | 100 | 25.94185
1801 G | 39.6977 | 23.3407 | 34.7878 | 0.07678 | 0.0787 | 0.07662 | 98.0583 | 0.07736667 | 773.6667 | 34.7878 | 0.7280318 | 0.6228791 | 0.5297264 | 1.880637 | 38.71197 | 33.12064 | 28.16739 | 100 | 30.75116
1802 G | 42.8832 | 21.2209 | 34.669 | 0.05023 | 0.05059 | 0.0463 | 98.9201 | 0.04904 | 490.4 | 34.669 | 0.661912 | 0.620752 | 0.5722338 | 1.854898 | 35.68455 | 33.46556 | 30.84988 | 100 | 30.99265
[9 empty] | 231.0944 | [7 empty] | 5.850626 |  | 28.88687
Un 273 | 0404-368_asp7 | [17 empty] | 30.8122
Line | As (la) | S (ka) | Fe (la) | Au (ma) | Au (ma) | Au (ma) | Total | [11 empty] | 30.97989
1803 G | 42.905 | 21.2444 | 35.1619 | 0.01136 | 0.00957 | 0.01363 | 99.3459 | 0.01152 | 115.2 | 35.1619 | 0.662645 | 0.6295774 | 0.5725247 | 1.864747 | 35.53538 | 33.76208 | 30.70254 | 100 | 30.04293
1804 G | 33.8745 | 17.1523 | 27.7973 | 0.01948 | 0.0198 | 0.02261 | 78.886 | 0.02063 | 206.3 | 27.7973 | 0.5350062 | 0.4977135 | 0.4520216 | 1.484741 | 36.03363 | 33.5219 | 30.44447 | 100 | 1.797294
1805 G | 42.7426 | 21.6157 | 36.856 | 0.0056 | 0.00176 | 0.00247 | 101.224 | 0.003276667 | 32.76667 | 36.856 | 0.6742265 | 0.6599105 | 0.5703576 | 1.904495 | 35.40186 | 34.65016 | 29.94798 | 100
1806 G | 40.5113 | 22.8839 | 35.1815 | 0.01213 | 0.00761 | 0.00698 | 98.6034 | 0.008906667 | 89.06667 | 35.1815 | 0.7137835 | 0.6299284 | 0.5405831 | 1.884295 | 37.88067 | 33.43045 | 28.68888 | 100
1807 G | 42.6094 | 21.6089 | 35.397 | -0.00268 | 0.00118 | 0.00677 | 99.6205 | 0.001756667 | 17.56667 | 35.397 | 0.6740143 | 0.6337869 | 0.5685802 | 1.876381 | 35.92097 | 33.77708 | 30.30195 | 100
[9 empty] | 92.18 | [7 empty] | 2.013657
Un 274 | 0404-368_asp8
Line | As (la) | S (ka) | Fe (la) | Au (ma) | Au (ma) | Au (ma) | Total
1808 G | 43.3755 | 21.1838 | 35.9052 | 0.00516 | 0.0052 | 0.00155 | 100.476 | 0.00397 | 39.7 | 35.9052 | 0.6607548 | 0.6428863 | 0.578803 | 1.882444 | 35.1009 | 34.15168 | 30.74742 | 100
1809 G | 41.6298 | 21.9447 | 35.4652 | 0.01128 | 0.01119 | 0.00924 | 99.0714 | 0.01057 | 105.7 | 35.4652 | 0.6844885 | 0.6350081 | 0.5555084 | 1.875005 | 36.50596 | 33.86701 | 29.62704 | 100
[9 empty] | 72.7 | [7 empty] | 1.120384
Un 269 | 0404-368 Py3
Line | As (la) | S (ka) | Fe (la) | Au (ma) | Au (ma) | Au (ma) | Total
1810 G | 0.74372 | 54.1333 | 45.0245 | 0.00393 | -0.00224 | 0.00053 | 99.9037 | 0.00074 | 7.4 | 45.0245 | 1.6885 | 0.8061683 | 0.009924206 | 2.504592 | 67.41615 | 32.18761 | 0.3962404 | 100
1811 G | -0.01501 | 54.6171 | 45.4814 | 0.00094 | 0.00119 | 0.00204 | 100.088 | 0.00139 | 13.9 | 45.4814 | 1.70359 | 0.8143491 | -0.0002002936 | 2.517739 | 67.66349 | 32.34446 | -0.007955295 | 100
1812 G | 1.04796 | 53.5189 | 44.5506 | 0.00112 | 0.00169 | -6e-05 | 99.1202 | 0.0009166667 | 9.166667 | 44.5506 | 1.669336 | 0.7976831 | 0.01398399 | 2.481003 | 67.28472 | 32.15164 | 0.5636426 | 100
1813 G | -0.01818 | 54.5377 | 45.6912 | -0.00369 | -0.00259 | -0.00604 | 100.198 | -0.004106667 | -41.06667 | 45.6912 | 1.701114 | 0.8181056 | -0.0002425941 | 2.518977 | 67.53193 | 32.4777 | -0.00963066 | 100
1814 G | 0.44389 | 53.7256 | 44.94 | 0.0067 | 0.0068 | 0.00351 | 99.1265 | 0.00567 | 56.7 | 44.94 | 1.675783 | 0.8046553 | 0.005923272 | 2.486362 | 67.399 | 32.36276 | 0.2382305 | 100
1815 G | 42.377 | 20.2495 | 36.6334 | 0.01189 | 0.01024 | 0.01364 | 99.2957 | 0.01192333 | 119.2333 | 36.6334 | 0.6316126 | 0.6559248 | 0.565479 | 1.853016 | 34.08564 | 35.39768 | 30.51668 | 100
1816 G | 42.7076 | 21.2175 | 34.9147 | -0.00255 | 0.00046 | 0.00078 | 98.8385 | -0.0004366667 | -4.366667 | 34.9147 | 0.661806 | 0.6251513 | 0.5698906 | 1.856848 | 35.64137 | 33.66734 | 30.69129 | 100
[9 empty] | 57.43333 | [7 empty] | 0.1746136
Un 321 | 0404-368_asp2 (Un246 & Un268)
Line | Au (ma) | Au (ma) | Au (ma) | S (ka) | Fe (la) | As (la) | Total |  |  | Fe cor | S | Fe | As | sum | at%S | at%Fe | At%As
2048 G | 0.01777 | 0.01003 | 0.0114 | 20.9724 | 36.1346 | 43.6421 | 100.788 | 0.01306667 | 130.6667 | 36.1346 | 0.6541609 | 0.6469937 | 0.5823606 | 1.883515 | 34.73086 | 34.35033 | 30.91881 | 100
2049 G | 0.00667 | 0.00427 | 0.00228 | 20.9831 | 36.1597 | 43.5515 | 100.708 | 0.004406667 | 44.06667 | 36.1597 | 0.6544947 | 0.6474432 | 0.5811516 | 1.883089 | 34.75643 | 34.38197 | 30.8616 | 100
2050 G | 0.11064 | 0.10609 | 0.10337 | 22.8379 | 36.6961 | 41.2139 | 101.068 | 0.1067 | 1067 | 36.6961 | 0.7123487 | 0.6570474 | 0.5499586 | 1.919355 | 37.11397 | 34.23272 | 28.65331 | 100
2051 G | 0.02684 | 0.02764 | 0.01776 | 22.6407 | 36.2642 | 41.0148 | 99.992 | 0.02408 | 240.8 | 36.2642 | 0.7061978 | 0.6493142 | 0.5473018 | 1.902814 | 37.11334 | 34.1239 | 28.76276 | 100
2052 G | 0.00766 | 0.0001 | 0.0012 | 21.1131 | 36.1376 | 43.4554 | 100.715 | 0.002986667 | 29.86667 | 36.1376 | 0.6585496 | 0.6470474 | 0.5798692 | 1.885466 | 34.92768 | 34.31764 | 30.75469 | 100
2053 G | 0.00514 | -0.00095 | -0.00272 | 21.5819 | 36.4076 | 42.4626 | 100.454 | 0.00049 | 4.9 | 36.4076 | 0.6731722 | 0.6518818 | 0.5666213 | 1.891675 | 35.58603 | 34.46056 | 29.95341 | 100
2054 G | 0.00633 | 0.00267 | 0.00214 | 24.9834 | 35.2606 | 37.0297 | 97.2849 | 0.003713333 | 37.13333 | 35.2606 | 0.7792701 | 0.6313447 | 0.4941246 | 1.904739 | 40.91216 | 33.14599 | 25.94185 | 100
2055 G | 0.0253 | 0.01935 | 0.02281 | 21.0781 | 36.0131 | 43.3377 | 100.496 | 0.02248667 | 224.8667 | 36.0131 | 0.6574579 | 0.6448183 | 0.5782986 | 1.880575 | 34.96048 | 34.28836 | 30.75116 | 100
[9 empty] | 222.4125 | [7 empty] | 4.976964
Un 322 | 0404-368_asp3 (Un247 & Un267)
Line | Au (ma) | Au (ma) | Au (ma) | S (ka) | Fe (la) | As (la) | Total
2056 G | 0.02385 | 0.02027 | 0.01669 | 20.8077 | 36.3322 | 43.7393 | 100.94 | 0.02027 | 202.7 | 36.3322 | 0.6490237 | 0.6505318 | 0.5836576 | 1.883213 | 34.46364 | 34.54372 | 30.99265 | 100
2057 G | 0.03126 | 0.0295 | 0.02855 | 22.5593 | 36.2617 | 41.185 | 100.095 | 0.02977 | 297.7 | 36.2617 | 0.7036588 | 0.6492695 | 0.549573 | 1.902501 | 36.98598 | 34.12715 | 28.88687 | 100
2058 G | 0.04915 | 0.05388 | 0.05207 | 21.0954 | 35.3865 | 43.1056 | 99.7425 | 0.0517 | 517 | 35.3865 | 0.6579975 | 0.6335989 | 0.5752015 | 1.866798 | 35.24739 | 33.94041 | 30.8122 | 100
2059 G | 0.01509 | 0.01513 | 0.0118 | 20.6803 | 36.4726 | 43.6641 | 100.859 | 0.01400667 | 140.0667 | 36.4726 | 0.6450499 | 0.6530457 | 0.5826541 | 1.88075 | 34.29749 | 34.72262 | 30.97989 | 100
2060 G | 0.00266 | -0.001 | 0.00267 | 21.6412 | 36.0282 | 42.4849 | 100.159 | 0.001443333 | 14.43333 | 36.0282 | 0.6750218 | 0.6450886 | 0.5669189 | 1.887029 | 35.77167 | 34.18541 | 30.04293 | 100
2061 G | 0.00268 | 0.00482 | 0.0013 | 53.6041 | 45.29 | 0.46834 | 99.3712 | 0.002933333 | 29.33333 | 45.29 | 1.671993 | 0.8109221 | 0.006249533 | 2.489165 | 67.17085 | 32.57808 | 0.2510695 | 100
[9 empty] | 234.38 | [7 empty] | 2.105781

## 0404-372
Un296 | 0404-372_asp1
Line | As (la) | S (ka) | Fe (la) | Au (ma) | Au (ma) | Au (ma) | Total |  |  |  | Fe cor | S | Fe | As | sum | at%S | at%Fe | At%As
1907 G | 29.713 | 19.7986 | 36.9094 | 0.00106 | 0.00257 | 0.00153 | 86.4261 | 0.00172 | 17.2 |  | 36.9094 | 0.6175483 | 0.6608666 | 0.3964905 | 1.674905 | 36.87064 | 39.45695 | 23.67241 | 100
1908 G | 30.3511 | 18.8571 | 33.1953 | 0.00293 | -0.00056 | -0.00436 | 82.4015 | -0.0006633333 | -6.633333 |  | 33.1953 | 0.5881815 | 0.5943653 | 0.4050053 | 1.587552 | 37.04959 | 37.4391 | 25.51131 | 100
1909 G | 30.7995 | 18.5719 | 33.6039 | 0.08027 | 0.0757 | 0.06814 | 83.1995 | 0.07470333 | 747.0333 |  | 33.6039 | 0.5792857 | 0.6016813 | 0.4109888 | 1.591956 | 36.3883 | 37.7951 | 25.8166 | 100
1910 G | 30.7593 | 18.7252 | 36.6487 | 0.06418 | 0.05934 | 0.06061 | 86.3173 | 0.06137667 | 613.7667 |  | 36.6487 | 0.5840674 | 0.6561987 | 0.4104524 | 1.650718 | 35.38262 | 39.75231 | 24.86507 | 100
1911 G | 31.0568 | 18.7654 | 36.4727 | 0.04389 | 0.03531 | 0.03757 | 86.4117 | 0.03892333 | 389.2333 |  | 36.4727 | 0.5853213 | 0.6530474 | 0.4144222 | 1.652791 | 35.41411 | 39.5118 | 25.07409 | 100
1912 G | 30.6878 | 19.0455 | 36.881 | 0.00156 | 0.00089 | -0.00089 | 86.6159 | 0.00052 | 5.2 |  | 36.881 | 0.594058 | 0.6603581 | 0.4094983 | 1.663914 | 35.70244 | 39.68702 | 24.61054 | 100
1913 G | 28.4396 | 15.9031 | 33.0115 | 0.05151 | 0.04282 | 0.04333 | 77.4919 | 0.04588667 | 458.8667 |  | 33.0115 | 0.4960418 | 0.5910743 | 0.3794983 | 1.466614 | 33.82224 | 40.30196 | 25.8758 | 100
1914 G | 31.3803 | 18.0621 | 36.2009 | 0.03317 | 0.02407 | 0.0346 | 85.7352 | 0.03061333 | 306.1333 |  | 36.2009 | 0.5633843 | 0.6481808 | 0.418739 | 1.630304 | 34.55701 | 39.75828 | 25.68472 | 100
1915 G | 30.9942 | 18.8019 | 36.5526 | 0.02059 | 0.01491 | 0.01732 | 86.4015 | 0.01760667 | 176.0667 |  | 36.5526 | 0.5864598 | 0.6544781 | 0.4135869 | 1.654525 | 35.44581 | 39.55686 | 24.99732 | 100
Un297 | 0404-372_asp2
Line | As (la) | S (ka) | Fe (la) | Au (ma) | Au (ma) | Au (ma) | Total
1916 G | 38.9661 | 24.0907 | 34.6336 | 1e-05 | 0.00329 | 0.00612 | 97.6997 | 0.00314 | 31.4 |  | 34.6336 | 0.7514255 | 0.6201182 | 0.519964 | 1.891508 | 39.72627 | 32.78433 | 27.48939 | 100
1917 G | 33.9656 | 24.7896 | 35.0284 | 0.18489 | 0.20431 | 0.19775 | 94.3705 | 0.19565 | 1956.5 |  | 35.0284 | 0.7732252 | 0.6271871 | 0.4532373 | 1.85365 | 41.71367 | 33.83526 | 24.45108 | 100
1918 G | 36.0122 | 23.0878 | 35.3317 | 0.00798 | 0.00394 | 0.00108 | 94.4448 | 0.004333333 | 43.33333 |  | 35.3317 | 0.7201435 | 0.6326177 | 0.4805471 | 1.833308 | 39.28109 | 34.50689 | 26.21202 | 100
Un298 | 0404-372_asp3
Line | As (la) | S (ka) | Fe (la) | Au (ma) | Au (ma) | Au (ma) | Total
1919 G | 34.0321 | 24.8951 | 35.1016 | 0.06781 | 0.07478 | 0.07966 | 94.251 | 0.07408333 | 740.8333 |  | 35.1016 | 0.7765159 | 0.6284978 | 0.4541246 | 1.859138 | 41.76752 | 33.80586 | 24.42662 | 100
1920 G | 32.6136 | 25.714 | 35.0298 | 0.01891 | 0.02041 | 0.01933 | 93.416 | 0.01955 | 195.5 |  | 35.0298 | 0.8020586 | 0.6272122 | 0.4351962 | 1.864467 | 43.01812 | 33.64029 | 23.34159 | 100
1921 G | 33.0339 | 25.6376 | 37.4949 | 0.0079 | 0.00737 | 0.00616 | 96.1878 | 0.007143333 | 71.43333 |  | 37.4949 | 0.7996756 | 0.67135 | 0.4408046 | 1.91183 | 41.82775 | 35.11557 | 23.05668 | 100
1922 G | 34.1469 | 24.7785 | 35.5067 | 0.05922 | 0.06145 | 0.06472 | 94.6175 | 0.06179667 | 617.9667 |  | 35.5067 | 0.772879 | 0.6357511 | 0.4556565 | 1.864287 | 41.45709 | 34.10158 | 24.44133 | 100
1923 G | 33.1253 | 25.0802 | 36.6101 | 0.11187 | 0.11858 | 0.11378 | 95.1598 | 0.1147433 | 1147.433 |  | 36.6101 | 0.7822895 | 0.6555076 | 0.4420243 | 1.879821 | 41.6151 | 34.87074 | 23.51416 | 100
Un299 | 0404-372_Py1
Line | As (la) | S (ka) | Fe (la) | Au (ma) | Au (ma) | Au (ma) | Total |  |  |  |  | #S | #Fe
1924 G | -0.00606 | 61.5397 | 46.1537 | -0.00065 | -0.00272 | 0.00098 | 107.685 | -0.0007966667 | -7.966667 | 0.9591599 | 0.8263868 | 1 | 0.8615735
1925 G | 0.7506 | 60.4405 | 45.3528 | -0.00197 | -0.00109 | 0.00519 | 106.546 | 0.00071 | 7.1 | 0.9420277 | 0.8120466 | 1 | 0.8620198
1926 G | 0.50478 | 55.4282 | 40.9289 | 0.00789 | 0.00498 | 0.00378 | 96.8786 | 0.00555 | 55.5 | 0.8639059 | 0.7328362 | 1 | 0.8482824
1927 G | -0.01442 | 61.8428 | 45.5329 | -0.00204 | 0.00047 | 0.00084 | 107.361 | -0.0002433333 | -2.433333 | 0.963884 | 0.8152713 | 1 | 0.8458188
1928 G | 0.01788 | 61.0893 | 44.8639 | -5e-05 | -0.00296 | 0.00365 | 105.972 | 0.0002133333 | 2.133333 | 0.95214 | 0.8032927 | 1 | 0.8436709
Un 97 | 0404-372_asp1-rerun
Line | S (ka) | Fe (ka) | As (la) | Au (ma) | Au (ma) | Au (ma) | Total |  |  |  | Fe cor | S | Fe | As | sum | at%S | at%Fe | At%As |  | 27.58198
378 G | 23.3497 | 36.0518 | 39.2124 | 0.00183 | 0.00375 | 0.008 | 98.6275 | 0.004526667 | 45.26667 |  | 36.0518 | 0.7283125 | 0.6455112 | 0.5232506 | 1.897074 | 38.39135 | 34.02667 | 27.58198 | 100 | 28.59017
379 G | 22.6125 | 35.728 | 40.3557 | 0.00446 | 0.01193 | 0.01863 | 98.7312 | 0.01167333 | 116.7333 |  | 35.728 | 0.7053182 | 0.6397135 | 0.5385068 | 1.883538 | 37.44644 | 33.96339 | 28.59017 | 100 | 29.24839
380 G | 22.207 | 35.4117 | 41.1016 | 0.05989 | 0.06672 | 0.06599 | 98.9129 | 0.0642 | 642 |  | 35.4117 | 0.69267 | 0.6340501 | 0.5484601 | 1.87518 | 36.93885 | 33.81276 | 29.24839 | 100 | 29.48541
381 G | 21.8196 | 35.195 | 41.0737 | 0.0757 | 0.08196 | 0.08469 | 98.3306 | 0.08078333 | 807.8333 |  | 35.195 | 0.6805864 | 0.6301701 | 0.5480878 | 1.858844 | 36.61342 | 33.90118 | 29.48541 | 100 | 28.77061
382 G | 22.4402 | 35.2514 | 40.2923 | 0.03452 | 0.03547 | 0.03764 | 98.0916 | 0.03587667 | 358.7667 |  | 35.2514 | 0.6999439 | 0.6311799 | 0.5376608 | 1.868785 | 37.4545 | 33.77489 | 28.77061 | 100 | 28.43078
383 G | 22.6137 | 35.4296 | 39.8834 | 0.00312 | 0.0013 | 0.0033 | 97.9344 | 0.002573333 | 25.73333 |  | 35.4296 | 0.7053556 | 0.6343706 | 0.5322044 | 1.871931 | 37.68065 | 33.88858 | 28.43078 | 100 | 29.21158
384 G | 22.2062 | 35.2005 | 40.9108 | 0.04386 | 0.04932 | 0.04443 | 98.455 | 0.04587 | 458.7 |  | 35.2005 | 0.692645 | 0.6302686 | 0.5459141 | 1.868828 | 37.06308 | 33.72534 | 29.21158 | 100 | 30.14784
385 G | 21.4197 | 34.7942 | 41.7592 | 0.03641 | 0.04063 | 0.04427 | 98.0944 | 0.04043667 | 404.3667 |  | 34.7942 | 0.6681129 | 0.6229937 | 0.5572351 | 1.848342 | 36.14661 | 33.70555 | 30.14784 | 100 | 28.94757
386 G | 22.3223 | 35.1762 | 40.4877 | 0.01892 | 0.02551 | 0.02172 | 98.0523 | 0.02205 | 220.5 |  | 35.1762 | 0.6962664 | 0.6298335 | 0.5402682 | 1.866368 | 37.30595 | 33.74648 | 28.94757 | 100 | 27.5467
29.62496
31.3871
Un 98 | 0404-372_asp2-rerun | [18 empty] | 29.57995
Line | S (ka) | Fe (ka) | As (la) | Au (ma) | Au (ma) | Au (ma) | Total | [12 empty] | 29.44667
387 G | 23.3613 | 35.5994 | 38.9227 | 0.02156 | 0.02008 | 0.02357 | 97.9487 | 0.02173667 | 217.3667 |  | 35.5994 | 0.7286744 | 0.6374109 | 0.5193848 | 1.88547 | 38.64683 | 33.80647 | 27.5467 | 100 | 29.02042
388 G | 21.8544 | 35.0566 | 41.306 | 0.20403 | 0.19843 | 0.20363 | 98.8232 | 0.20203 | 2020.3 |  | 35.0566 | 0.6816719 | 0.627692 | 0.5511876 | 1.860552 | 36.63816 | 33.73688 | 29.62496 | 100 | 30.72908
389 G | 20.5603 | 34.7542 | 43.3175 | 0.0034 | 0.00534 | 0.00683 | 98.6475 | 0.00519 | 51.9 |  | 34.7542 | 0.6413069 | 0.6222775 | 0.5780291 | 1.841614 | 34.8231 | 33.7898 | 31.3871 | 100 | 29.28912
390 G | 21.8386 | 35.5025 | 41.4527 | 0.0907 | 0.09597 | 0.09484 | 99.0753 | 0.09383667 | 938.3667 |  | 35.5025 | 0.681179 | 0.6356759 | 0.5531452 | 1.87 | 36.42668 | 33.99336 | 29.57995 | 100 | 28.24512
391 G | 21.9271 | 35.0384 | 41.0144 | 0.05264 | 0.05464 | 0.05502 | 98.1422 | 0.0541 | 541 |  | 35.0384 | 0.6839395 | 0.6273662 | 0.5472965 | 1.858602 | 36.7986 | 33.75473 | 29.44667 | 100 | 28.43679
392 G | 22.1958 | 35.5906 | 40.7377 | 0.0082 | 0.00573 | 0.01371 | 98.5517 | 0.009213333 | 92.13333 |  | 35.5906 | 0.6923206 | 0.6372534 | 0.5436042 | 1.873178 | 36.95968 | 34.0199 | 29.02042 | 100 | 29.57603
393 G | 21.0079 | 34.8793 | 42.5451 | 0.00072 | 0.00183 | 0.00439 | 98.4393 | 0.002313333 | 23.13333 |  | 34.8793 | 0.6552682 | 0.6245175 | 0.5677222 | 1.847508 | 35.46768 | 33.80324 | 30.72908 | 100 | 27.07722
29.25354
28.58389
Un 99 | 0404-372_asp3-rerun | [18 empty] | 29.16326
Line | S (ka) | Fe (ka) | As (la) | Au (ma) | Au (ma) | Au (ma) | Total | [12 empty] | 26.35971
394 G | 22.0633 | 35.2753 | 40.9676 | 0.06392 | 0.0686 | 0.0627 | 98.5014 | 0.06507333 | 650.7333 |  | 35.2753 | 0.6881878 | 0.6316079 | 0.546672 | 1.866468 | 36.87113 | 33.83974 | 29.28912 | 100 | 29.80915
395 G | 22.9147 | 35.5224 | 39.8464 | 0.01066 | 0.01613 | 0.01431 | 98.3247 | 0.0137 | 137 |  | 35.5224 | 0.7147442 | 0.6360322 | 0.5317107 | 1.882487 | 37.96808 | 33.7868 | 28.24512 | 100 | 29.28706 | 28.99
396 G | 22.7555 | 35.2702 | 39.9419 | 0.00365 | 0.00911 | 0.00882 | 97.9892 | 0.007193333 | 71.93333 |  | 35.2702 | 0.7097785 | 0.6315166 | 0.5329851 | 1.87428 | 37.86939 | 33.69382 | 28.43679 | 100 | 1.034865
397 G | 16.828 | 26.9171 | 33.3024 | 0.04201 | 0.03894 | 0.0408 | 77.1693 | 0.04058333 | 405.8333 |  | 26.9171 | 0.5248908 | 0.4819534 | 0.4443875 | 1.451232 | 36.16864 | 33.20996 | 30.6214 | 100
398 G | 21.7772 | 34.8237 | 41.0021 | 0.07361 | 0.07475 | 0.07577 | 97.8271 | 0.07471 | 747.1 |  | 34.8237 | 0.6792639 | 0.6235219 | 0.5471324 | 1.849918 | 36.71859 | 33.70538 | 29.57603 | 100
Un 100 | 0404-372_asp5
Line | S (ka) | Fe (ka) | As (la) | Au (ma) | Au (ma) | Au (ma) | Total
399 G | 23.7346 | 35.8906 | 38.4821 | 0.00293 | 0.01027 | 0.00442 | 98.1249 | 0.005873333 | 58.73333 |  | 35.8906 | 0.7403182 | 0.6426249 | 0.5135055 | 1.896449 | 39.03708 | 33.8857 | 27.07722 | 100
400 G | 22.0358 | 35.3141 | 40.8922 | 0.03461 | 0.03544 | 0.03205 | 98.3442 | 0.03403333 | 340.3333 |  | 35.3141 | 0.68733 | 0.6323026 | 0.5456659 | 1.865298 | 36.84826 | 33.8982 | 29.25354 | 100
401 G | 22.6827 | 35.1512 | 40.0992 | 0.09363 | 0.09739 | 0.09916 | 98.2233 | 0.09672667 | 967.2667 |  | 35.1512 | 0.7075078 | 0.6293859 | 0.5350841 | 1.871978 | 37.79467 | 33.62144 | 28.58389 | 100
402 G | 22.1608 | 35.0579 | 40.6928 | 0.03459 | 0.04274 | 0.04555 | 98.0344 | 0.04096 | 409.6 |  | 35.0579 | 0.6912289 | 0.6277153 | 0.5430051 | 1.861949 | 37.12394 | 33.7128 | 29.16326 | 100
403 G | 24.3391 | 35.746 | 37.5337 | -0.00056 | 0.0009 | 0.00828 | 97.6274 | 0.002873333 | 28.73333 |  | 35.746 | 0.7591734 | 0.6400358 | 0.50085 | 1.900059 | 39.95525 | 33.68504 | 26.35971 | 100
404 G | 21.6662 | 35.0049 | 41.4556 | 0.00053 | 0.00251 | 0.00647 | 98.1363 | 0.00317 | 31.7 |  | 35.0049 | 0.6758016 | 0.6267663 | 0.5531839 | 1.855752 | 36.41659 | 33.77425 | 29.80915 | 100
405 G | 22.0436 | 35.2306 | 40.9196 | 0.00647 | 0.00823 | 0.01028 | 98.2187 | 0.008326667 | 83.26667 |  | 35.2306 | 0.6875733 | 0.6308075 | 0.5460315 | 1.864412 | 36.87882 | 33.83412 | 29.28706 | 100

## 1129-273
Un373 | 1129-273_asp1
Line | S (ka) | Fe (ka) | As (la) | Au (ma) | Au (ma) | Au (ma) | Total | [10 empty] | S | Fe | As | sum | at%S | at%Fe | At%As | 30.69726
2164 G | 20.8187 | 35.5716 | 42.6971 | -0.00554 | -0.00161 | 0.00237 | 99.0826 | -0.001593333 | -15.93333 | 2164 G | 42.6971 | 20.8187 | 35.5716 | -0.00554 | -0.00161 | 0.00237 | 99.0826 | 0.6493668 | 0.6369132 | 0.5697505 | 1.85603 | 34.98686 | 34.31588 | 30.69726 | 31.75135
2165 G | 19.9713 | 35.1272 | 43.6464 | -0.00202 | 0.00087 | -0.00041 | 98.7433 | -0.00052 | -5.2 | 2165 G | 43.6464 | 19.9713 | 35.1272 | -0.00202 | 0.00087 | -0.00041 | 98.7433 | 0.6229351 | 0.6289561 | 0.5824179 | 1.834309 | 33.9602 | 34.28845 | 31.75135 | 31.56219
2166 G | 20.0808 | 35.2413 | 43.4551 | 0.00399 | 0.00071 | 0.00042 | 98.7823 | 0.001706667 | 17.06667 | 2166 G | 43.4551 | 20.0808 | 35.2413 | 0.00399 | 0.00071 | 0.00042 | 98.7823 | 0.6263506 | 0.6309991 | 0.5798652 | 1.837215 | 34.0924 | 34.34542 | 31.56219 | 31.90947
2167 G | 19.8705 | 34.9222 | 43.7263 | 0.00332 | 0.00032 | 0.00132 | 98.5239 | 0.001653333 | 16.53333 | 2167 G | 43.7263 | 19.8705 | 34.9222 | 0.00332 | 0.00032 | 0.00132 | 98.5239 | 0.619791 | 0.6252856 | 0.5834841 | 1.828561 | 33.89502 | 34.19551 | 31.90947 | 31.97357
[18 empty] | 0 | 0 | 0 | 0 | #DIV/0! | #DIV/0! | #DIV/0! | 31.97437
[18 empty] | 0 | 0 | 0 | 0 | #DIV/0! | #DIV/0! | #DIV/0! | 32.09129
Un374 | 1129-273_PY1 | [16 empty] | #VALUE! | 0 | 0 | #VALUE! | #VALUE! | #VALUE! | #VALUE! | 0.4429959
Line | S (ka) | Fe (ka) | As (la) | Au (ma) | Au (ma) | Au (ma) | Total | [10 empty] | #VALUE! | #VALUE! | #VALUE! | #VALUE! | #VALUE! | #VALUE! | #VALUE!
2168 G | 52.9021 | 46.6895 | 0.12633 | -0.00277 | 0.00172 | -0.00045 | 99.7164 | -0.0005 | -5 | 2168 G | 0.12633 | 52.9021 | 46.6895 | -0.00277 | 0.00172 | -0.00045 | 99.7164 | 1.650097 | 0.8359803 | 0.001685749 | 2.487763 | 66.32854 | 33.6037 | 0.06776163
2169 G | 52.9648 | 46.5465 | 0.06896 | -0.00063 | 0.00332 | -0.00123 | 99.5817 | 0.0004866667 | 4.866667 | 2169 G | 0.06896 | 52.9648 | 46.5465 | -0.00063 | 0.00332 | -0.00123 | 99.5817 | 1.652052 | 0.8334199 | 0.0009202028 | 2.486392 | 66.44375 | 33.51924 | 0.03700956
2170 G | 52.8897 | 46.6538 | 0.06195 | 0.0005 | 0.00398 | -0.00501 | 99.6049 | -0.0001766667 | -1.766667 | 2170 G | 0.06195 | 52.8897 | 46.6538 | 0.0005 | 0.00398 | -0.00501 | 99.6049 | 1.64971 | 0.8353411 | 0.0008266613 | 2.485878 | 66.36328 | 33.60347 | 0.0332543
[18 empty] | 0 | 0 | 0 | 0 | #DIV/0! | #DIV/0! | #DIV/0!
[18 empty] | 0 | 0 | 0 | 0 | #DIV/0! | #DIV/0! | #DIV/0!
Un375 | 1129-273_asp2 | [16 empty] | #VALUE! | 0 | 0 | #VALUE! | #VALUE! | #VALUE! | #VALUE!
Line | S (ka) | Fe (ka) | As (la) | Au (ma) | Au (ma) | Au (ma) | Total | [10 empty] | #VALUE! | #VALUE! | #VALUE! | #VALUE! | #VALUE! | #VALUE! | #VALUE!
2171 G | 19.6747 | 34.946 | 43.6553 | -0.00402 | 0.00135 | 0.00427 | 98.2777 | 0.0005333333 | 5.333333 | 2171 G | 43.6553 | 19.6747 | 34.946 | -0.00402 | 0.00135 | 0.00427 | 98.2777 | 0.6136837 | 0.6257117 | 0.5825367 | 1.821932 | 33.68313 | 34.34331 | 31.97357
2172 G | 19.6971 | 35.0774 | 43.7644 | 0.00354 | 0.00348 | 0.00144 | 98.5473 | 0.00282 | 28.2 | 2172 G | 43.7644 | 19.6971 | 35.0774 | 0.00354 | 0.00348 | 0.00144 | 98.5473 | 0.6143824 | 0.6280645 | 0.5839925 | 1.826439 | 33.63826 | 34.38737 | 31.97437
2173 G | 19.6821 | 34.9683 | 43.9143 | -0.00222 | 0.00488 | -0.00491 | 98.5625 | -0.00075 | -7.5 | 2173 G | 43.9143 | 19.6821 | 34.9683 | -0.00222 | 0.00488 | -0.00491 | 98.5625 | 0.6139145 | 0.626111 | 0.5859928 | 1.826018 | 33.62039 | 34.28832 | 32.09129
[18 empty] | 0 | 0 | 0 | 0 | #DIV/0! | #DIV/0! | #DIV/0!
[18 empty] | 0 | 0 | 0 | 0 | #DIV/0! | #DIV/0! | #DIV/0!
Un 53 | PY2 | [16 empty] | #VALUE! | 0 | 0 | #VALUE! | #VALUE! | #VALUE! | #VALUE!
Line | S (ka) | Fe (ka) | As (la) | Au (ma) | Au (ma) | Au (ma) | Total | [10 empty] | #VALUE! | #VALUE! | #VALUE! | #VALUE! | #VALUE! | #VALUE! | #VALUE!
275 G | 51.6413 | 46.1792 | 0.86139 | -0.00178 | 0.00188 | 0.00227 | 98.6843 | 0.00079 | 7.9 | [8 empty] | 1.61077 | 0.8268433 | 0.0114944 | 2.449108 | 65.76967 | 33.761 | 0.4693298
276 G | 51.7578 | 46.3514 | 0.90211 | 0.00174 | -0.00029 | 0.00172 | 99.0145 | 0.001056667 | 10.56667 | [8 empty] | 1.614404 | 0.8299266 | 0.01203776 | 2.456369 | 65.72321 | 33.78673 | 0.4900634
277 G | 52.0053 | 46.462 | 0.55466 | -0.00112 | 0.00107 | -0.00771 | 99.0141 | -0.002586667 | -25.86667 | [8 empty] | 1.622124 | 0.8319069 | 0.007401388 | 2.461432 | 65.90163 | 33.79767 | 0.3006943
278 G | 52.1328 | 46.3154 | 0.52089 | -0.00215 | 0.00047 | 0.00053 | 98.9679 | -0.0003833333 | -3.833333 | [8 empty] | 1.626101 | 0.829282 | 0.006950761 | 2.462334 | 66.03902 | 33.6787 | 0.2822834
[18 empty] | 0 | 0 | 0 | 0 | #DIV/0! | #DIV/0! | #DIV/0!

## 1129-401
Un285 | 1129-401_Py1
Line | As (la) | S (ka) | Fe (la) | Au (ma) | Au (ma) | Au (ma) | Total
1859 G | -0.01105 | 54.2492 | 45.8443 | -0.0001 | -0.00723 | 0.00043 | 100.076 | -0.0023 | -23
1860 G | 0.21883 | 54.2423 | 45.7008 | 0.00109 | -0.00126 | -0.00074 | 100.161 | -0.0003033333 | -3.033333
1861 G | 0.76028 | 53.5552 | 45.0953 | -0.00187 | -0.00058 | 0.00051 | 99.4089 | -0.0006466667 | -6.466667
1862 G | 2.09712 | 52.6284 | 44.6471 | 0.00151 | -0.00249 | -0.00078 | 99.3708 | -0.0005866667 | -5.866667
1863 G | 1.11779 | 53.4942 | 45.0359 | 0.00033 | -0.00151 | 0.00541 | 99.6521 | 0.00141 | 14.1
1864 G | 1.75755 | 53.4831 | 44.5526 | -0.00075 | 0.00156 | 0.00452 | 99.7985 | 0.001776667 | 17.76667
Un286 | 1129-401_Py2
Line | As (la) | S (ka) | Fe (la) | Au (ma) | Au (ma) | Au (ma) | Total
1865 G | -0.00212 | 54.6276 | 45.3779 | 0.00031 | -0.0039 | -0.00335 | 99.9964 | -0.002313333 | -23.13333
1866 G | 0.47953 | 54.239 | 45.4926 | 0.00401 | -0.00194 | 0.00114 | 100.214 | 0.00107 | 10.7
1867 G | 1.63681 | 53.1467 | 44.0143 | -0.00183 | -0.00444 | 0.00068 | 98.7922 | -0.001863333 | -18.63333
1868 G | 1.61413 | 53.7907 | 44.3295 | 0.0033 | -0.00083 | 0.00095 | 99.7378 | 0.00114 | 11.4
1869 G | 1.63988 | 53.5246 | 44.8249 | 0.00059 | -0.00438 | 0.00094 | 99.9865 | -0.00095 | -9.5
1870 G | 1.36331 | 53.8887 | 44.5643 | 0.00082 | -0.00423 | -0.00597 | 99.8069 | -0.003126667 | -31.26667
Un287 | 1129-401_Py3
Line | As (la) | S (ka) | Fe (la) | Au (ma) | Au (ma) | Au (ma) | Total
1871 G | 1.27201 | 53.9069 | 44.9444 | 0.00011 | -0.00269 | 0.00261 | 100.123 | 1e-05 | 0.1
1872 G | 0.01395 | 55.2589 | 46.2008 | 0.00191 | 0.00232 | 0.00078 | 101.479 | 0.00167 | 16.7
1873 G | 1.13954 | 53.965 | 45.1672 | 0.00045 | 0.00117 | -0.00256 | 100.271 | -0.0003133333 | -3.133333
1874 G | 1.90524 | 53.591 | 44.4839 | 0.00102 | -0.00146 | -0.00102 | 99.9787 | -0.0004866667 | -4.866667
Un288 | 1129-401_asp1 | [17 empty] | 30.58962
Line | As (la) | S (ka) | Fe (la) | Au (ma) | Au (ma) | Au (ma) | Total |  |  | Fe cor | S | Fe | As | sum | at%S | at%Fe | At%As |  | 29.22913
1875 G | 42.6457 | 21.3481 | 34.9272 | 0.01384 | 0.0079 | 0.00525 | 98.9479 | 0.008996667 | 89.96667 | 34.9272 | 0.6658796 | 0.6253751 | 0.5690646 | 1.860319 | 35.79383 | 33.61655 | 30.58962 | 100 | 30.44775
1876 G | 40.6684 | 22.2337 | 34.6525 | 0.09707 | 0.09545 | 0.10018 | 97.8472 | 0.09756667 | 975.6667 | 34.6525 | 0.6935028 | 0.6204566 | 0.5426795 | 1.856639 | 37.3526 | 33.41827 | 29.22913 | 100 | 29.90401
1877 G | 42.3571 | 21.4637 | 34.7186 | 0.09396 | 0.09068 | 0.09284 | 98.8169 | 0.09249333 | 924.9333 | 34.7186 | 0.6694853 | 0.6216401 | 0.5652135 | 1.856339 | 36.06482 | 33.48742 | 30.44775 | 100 | 28.52374
1878 G | 42.5214 | 21.2534 | 37.2571 | 0.02825 | 0.02665 | 0.02139 | 101.108 | 0.02543 | 254.3 | 37.2571 | 0.6629258 | 0.6670922 | 0.5674059 | 1.897424 | 34.9382 | 35.15778 | 29.90401 | 100 | 29.46533
1879 G | 40.1144 | 22.7271 | 35.3227 | 0.00266 | -0.00045 | -0.00376 | 98.1627 | -0.0005166667 | -5.166667 | 35.3227 | 0.7088927 | 0.6324566 | 0.5352869 | 1.876636 | 37.77465 | 33.70161 | 28.52374 | 100 | 29.34661
1880 G | 40.8431 | 21.7446 | 34.985 | 0.05676 | 0.05202 | 0.05689 | 97.7384 | 0.05522333 | 552.2333 | 34.985 | 0.678247 | 0.62641 | 0.5450107 | 1.849668 | 36.66859 | 33.86608 | 29.46533 | 100 | 29.82578
1881 G | 42.0971 | 21.864 | 37.4449 | 0.02144 | 0.02083 | 0.02092 | 101.469 | 0.02106333 | 210.6333 | 37.4449 | 0.6819713 | 0.6704548 | 0.5617441 | 1.91417 | 35.62752 | 35.02587 | 29.34661 | 100 | 30.08365
1882 G | 42.0447 | 22.0071 | 35.3862 | 0.00632 | -0.00073 | -0.00449 | 99.4391 | 0.0003666667 | 3.666667 | 35.3862 | 0.6864348 | 0.6335936 | 0.5610448 | 1.881073 | 36.49166 | 33.68256 | 29.82578 | 100 | 29.8807
30.35038
Un289 | 1129-401_asp2 | [17 empty] | 30.54808
Line | As (la) | S (ka) | Fe (la) | Au (ma) | Au (ma) | Au (ma) | Total |  |  | Fe cor | S | Fe | As | sum | at%S | at%Fe | At%As |  | 29.69792
1883 G | 42.451 | 21.5667 | 35.9566 | 0.0039 | 0.00025 | 0.00093 | 99.9794 | 0.001693333 | 16.93333 | 35.9566 | 0.6726981 | 0.6438066 | 0.5664665 | 1.882971 | 35.72535 | 34.191 | 30.08365 | 100 | 28.22463
1884 G | 42.2719 | 21.7812 | 35.984 | 0.00443 | 6e-05 | -0.00231 | 100.039 | 0.0007266667 | 7.266667 | 35.984 | 0.6793886 | 0.6442972 | 0.5640766 | 1.887762 | 35.9891 | 34.13021 | 29.8807 | 100 | 30.50539
1885 G | 43.1621 | 21.4467 | 36.4576 | 0.00319 | -0.00247 | -0.00113 | 101.066 | -0.0001366667 | -1.366667 | 36.4576 | 0.6689551 | 0.6527771 | 0.5759554 | 1.897688 | 35.25106 | 34.39855 | 30.35038 | 100 | 27.52573
1886 G | 43.0153 | 21.1181 | 36.0954 | 0.00106 | -0.00043 | -0.00468 | 100.225 | -0.00135 | -13.5 | 36.0954 | 0.6587056 | 0.6462919 | 0.5739965 | 1.878994 | 35.05629 | 34.39563 | 30.54808 | 100 | 30.46404
28.27286
Un290 | 1129-401_asp3 | [17 empty] | 0.04993018
Line | As (la) | S (ka) | Fe (la) | Au (ma) | Au (ma) | Au (ma) | Total | [11 empty] | 0.03805376
1887 G | 41.5714 | 21.8586 | 35.2622 | 0.20684 | 0.20428 | 0.20448 | 99.3077 | 0.2052 | 2052 | 35.2622 | 0.6818029 | 0.6313733 | 0.5547291 | 1.867905 | 36.50093 | 33.80114 | 29.69792 | 100 | 29.56885
1888 G | 40.0454 | 23.1855 | 35.5041 | 0.00264 | -0.0027 | 0.00468 | 98.7395 | 0.00154 | 15.4 | 35.5041 | 0.7231909 | 0.6357046 | 0.5343662 | 1.893262 | 38.19815 | 33.57722 | 28.22463 | 100 | 28.29855
1889 G | 43.5401 | 21.0155 | 37.312 | -0.00036 | -0.00065 | -0.00674 | 101.86 | -0.002583333 | -25.83333 | 37.312 | 0.6555053 | 0.6680752 | 0.5809995 | 1.90458 | 34.41732 | 35.0773 | 30.50539 | 100 | 30.599
1890 G | 39.7567 | 23.432 | 37.193 | 0.00136 | -0.00209 | 0.0004 | 100.381 | -0.00011 | -1.1 | 37.193 | 0.7308796 | 0.6659445 | 0.5305137 | 1.927338 | 37.92172 | 34.55256 | 27.52573 | 100 | 29.93451
1891 G | 42.5592 | 21.3976 | 35.1221 | 0.02536 | 0.0261 | 0.01833 | 99.1487 | 0.02326333 | 232.6333 | 35.1221 | 0.6674236 | 0.6288648 | 0.5679103 | 1.864199 | 35.80217 | 33.73379 | 30.46404 | 100 | 28.86898
1892 G | 40.0626 | 23.1791 | 35.3674 | -0.00192 | 0.00192 | 0.00299 | 98.612 | 0.0009966667 | 9.966667 | 35.3674 | 0.7229913 | 0.6332569 | 0.5345957 | 1.890844 | 38.23643 | 33.4907 | 28.27286 | 100 | 29.31385
1893 G | 0.09441 | 54.6394 | 45.6626 | 0.00558 | 0.00585 | 0.00168 | 100.41 | 0.00437 | 43.7 | 45.6626 | 1.704286 | 0.8175936 | 0.001259808 | 2.523139 | 67.54625 | 32.40382 | 0.04993018 | 100 | 7.909105
1894 G | 0.07188 | 54.5821 | 45.6351 | 0.00617 | 0.00113 | -0.00082 | 100.296 | 0.00216 | 21.6 | 45.6351 | 1.702498 | 0.8171012 | 0.0009591673 | 2.520559 | 67.54448 | 32.41746 | 0.03805376 | 100
Un292 | 1129-401_asp4
Line | As (la) | S (ka) | Fe (la) | Au (ma) | Au (ma) | Au (ma) | Total
1901 G | 41.872 | 22.1168 | 35.8014 | -0.01034 | -0.001 | -0.00202 | 99.7768 | -0.004453333 | -44.53333 | 35.8014 | 0.6898565 | 0.6410278 | 0.5587403 | 1.889625 | 36.5076 | 33.92355 | 29.56885 | 100
1902 G | 40.555 | 23.3647 | 35.878 | -0.00546 | -0.00102 | -0.00438 | 99.7869 | -0.00362 | -36.2 | 35.878 | 0.7287804 | 0.6423993 | 0.5411663 | 1.912346 | 38.10923 | 33.59221 | 28.29855 | 100
1903 G | 43.1083 | 21.3172 | 35.7311 | -0.00381 | 0.00028 | -0.00267 | 100.15 | -0.002066667 | -20.66667 | 35.7311 | 0.6649158 | 0.639769 | 0.5752375 | 1.879922 | 35.36932 | 34.03167 | 30.599 | 100
Un293 | 1129-401_asp5
Line | As (la) | S (ka) | Fe (la) | Au (ma) | Au (ma) | Au (ma) | Total
1904 G | 42.4066 | 21.9388 | 35.7549 | -0.00369 | 0.0005 | 0.00015 | 100.097 | -0.001013333 | -10.13333 | 35.7549 | 0.6843044 | 0.6401952 | 0.565874 | 1.890374 | 36.19943 | 33.86607 | 29.93451 | 100
1905 G | 41.4145 | 22.9262 | 36.1098 | 0.00292 | -0.00405 | -0.00307 | 100.446 | -0.0014 | -14 | 36.1098 | 0.7151029 | 0.6465497 | 0.5526354 | 1.914288 | 37.35608 | 33.77494 | 28.86898 | 100
1906 G | 42.2 | 22.19 | 37.1814 | 0.0021 | 0.00136 | -0.00115 | 101.574 | 0.00077 | 7.7 | 37.1814 | 0.6921397 | 0.6657368 | 0.5631172 | 1.920994 | 36.0303 | 34.65586 | 29.31385 | 100

## 1130-314.5
Un370 | 1130-314.5_PY1
Line | S (ka) | Fe (ka) | As (la) | Au (ma) | Au (ma) | Au (ma) | Total | [10 empty] | S | Fe | As | sum | at%S | at%Fe | At%As | 34.06462
2144 G | 51.7664 | 46.36 | 1.36656 | -0.00142 | 0.00105 | -0.00227 | 99.4903 | -0.00088 | -8.8 | 2144 G | 1.36656 | 51.7664 | 46.36 | -0.00142 | 0.00105 | -0.00227 | 99.4903 | 1.614672 | 0.8300806 | 0.01823539 | 2.462988 | 65.55745 | 33.70217 | 0.7403765 | 34.04189
2145 G | 52.7293 | 46.848 | 0.04293 | 0.00181 | 0.00065 | -0.00515 | 99.6175 | -0.0008966667 | -8.966667 | 2145 G | 0.04293 | 52.7293 | 46.848 | 0.00181 | 0.00065 | -0.00515 | 99.6175 | 1.644707 | 0.8388183 | 0.0005728583 | 2.484098 | 66.20942 | 33.76752 | 0.02306102 | 33.21339
2146 G | 52.353 | 46.6177 | 0.46604 | -0.00441 | 0.00196 | 0.00178 | 99.4361 | -0.0002233333 | -2.233333 | 2146 G | 0.46604 | 52.353 | 46.6177 | -0.00441 | 0.00196 | 0.00178 | 99.4361 | 1.632969 | 0.8346947 | 0.006218842 | 2.473883 | 66.00835 | 33.74027 | 0.2513798 | 33.56327
2147 G | 52.3385 | 46.4307 | 0.65724 | -0.00267 | 0.00094 | -0.00248 | 99.4222 | -0.001403333 | -14.03333 | 2147 G | 0.65724 | 52.3385 | 46.4307 | -0.00267 | 0.00094 | -0.00248 | 99.4222 | 1.632517 | 0.8313465 | 0.008770216 | 2.472634 | 66.02341 | 33.6219 | 0.3546913 | 33.71674
2148 G | 52.4894 | 46.4989 | 0.42106 | -0.00302 | 0.00027 | 0.002 | 99.4085 | -0.00025 | -2.5 | 2148 G | 0.42106 | 52.4894 | 46.4989 | -0.00302 | 0.00027 | 0.002 | 99.4085 | 1.637224 | 0.8325676 | 0.005618628 | 2.47541 | 66.1395 | 33.63352 | 0.2269777 | 33.56257
33.79327
34.89996
Un371 | 1130-314.5_asp1 | [23 empty] | 33.10193
Line | S (ka) | Fe (ka) | As (la) | Au (ma) | Au (ma) | Au (ma) | Total | [17 empty] | 32.64297
2149 G | 18.148 | 34.6541 | 45.9393 | 0.00116 | -0.00407 | 0.00251 | 98.741 | -0.0001333333 | -1.333333 | 2149 G | 45.9393 | 18.148 | 34.6541 | 0.00116 | -0.00407 | 0.00251 | 98.741 | 0.5660636 | 0.6204852 | 0.6130144 | 1.799563 | 31.45561 | 34.47977 | 34.06462 | 32.92663
2150 G | 18.1944 | 34.6603 | 45.9531 | -0.00469 | 0.00224 | -0.00093 | 98.8045 | -0.001126667 | -11.26667 | 2150 G | 45.9531 | 18.1944 | 34.6603 | -0.00469 | 0.00224 | -0.00093 | 98.8045 | 0.5675109 | 0.6205962 | 0.6131986 | 1.801306 | 31.50553 | 34.45258 | 34.04189 | 32.45202
2151 G | 18.756 | 34.8835 | 45.0803 | -0.00083 | 0.00203 | 0.00212 | 98.7231 | 0.001106667 | 11.06667 | 2151 G | 45.0803 | 18.756 | 34.8835 | -0.00083 | 0.00203 | 0.00212 | 98.7231 | 0.5850281 | 0.6245927 | 0.6015519 | 1.811173 | 32.30107 | 34.48554 | 33.21339 | 35.5728
2152 G | 18.4722 | 34.8523 | 45.4388 | -0.00182 | -0.00207 | 0.00202 | 98.7615 | -0.0006233333 | -6.233333 | 2152 G | 45.4388 | 18.4722 | 34.8523 | -0.00182 | -0.00207 | 0.00202 | 98.7615 | 0.5761759 | 0.624034 | 0.6063357 | 1.806546 | 31.89379 | 34.54294 | 33.56327 | 36.74463
2153 G | 18.3763 | 34.7743 | 45.585 | 0.00397 | 0.00036 | -0.00017 | 98.7398 | 0.001386667 | 13.86667 | 2153 G | 45.585 | 18.3763 | 34.7743 | 0.00397 | 0.00036 | -0.00017 | 98.7398 | 0.5731847 | 0.6226374 | 0.6082866 | 1.804109 | 31.77107 | 34.51219 | 33.71674 | 32.69988
2154 G | 18.4509 | 34.7422 | 45.3376 | -0.00153 | 0.001 | 0.00019 | 98.5304 | -0.0001133333 | -1.133333 | 2154 G | 45.3376 | 18.4509 | 34.7422 | -0.00153 | 0.001 | 0.00019 | 98.5304 | 0.5755115 | 0.6220627 | 0.6049853 | 1.80256 | 31.92746 | 34.50997 | 33.56257 | 35.6283
2155 G | 18.2854 | 34.5976 | 45.5118 | -0.00351 | 0.00112 | -0.00147 | 98.3909 | -0.001286667 | -12.86667 | 2155 G | 45.5118 | 18.2854 | 34.5976 | -0.00351 | 0.00112 | -0.00147 | 98.3909 | 0.5703493 | 0.6194736 | 0.6073098 | 1.797133 | 31.73663 | 34.47011 | 33.79327 | 36.35813
36.09708
35.54853
Un372 | 1130-314.5_asp2 | [23 empty] | 35.79065
Line | S (ka) | Fe (ka) | As (la) | Au (ma) | Au (ma) | Au (ma) | Total | [17 empty] | 35.8634
2156 G | 17.6461 | 34.414 | 46.8681 | 0.00399 | -0.00094 | 0.00522 | 98.9366 | 0.002756667 | 27.56667 | 2156 G | 46.8681 | 17.6461 | 34.414 | 0.00399 | -0.00094 | 0.00522 | 98.9366 | 0.5504086 | 0.6161862 | 0.6254083 | 1.792003 | 30.71471 | 34.38533 | 34.89996 | 36.56247
2157 G | 18.9715 | 35.0835 | 45.2362 | -0.00404 | -0.00487 | -0.00188 | 99.2804 | -0.003596667 | -35.96667 | 2157 G | 45.2362 | 18.9715 | 35.0835 | -0.00404 | -0.00487 | -0.00188 | 99.2804 | 0.5917498 | 0.6281737 | 0.6036322 | 1.823556 | 32.45033 | 34.44774 | 33.10193 | 35.68218
2158 G | 19.3184 | 34.986 | 44.6346 | 0.00094 | 0.00234 | 0.00187 | 98.9441 | 0.001716667 | 17.16667 | 2158 G | 44.6346 | 19.3184 | 34.986 | 0.00094 | 0.00234 | 0.00187 | 98.9441 | 0.6025702 | 0.6264279 | 0.5956045 | 1.824603 | 33.02474 | 34.33229 | 32.64297 | 36.09787
2159 G | 18.9478 | 34.807 | 44.6697 | 0.00043 | 0.00091 | 0.00298 | 98.4288 | 0.00144 | 14.4 | 2159 G | 44.6697 | 18.9478 | 34.807 | 0.00043 | 0.00091 | 0.00298 | 98.4288 | 0.5910106 | 0.6232229 | 0.5960729 | 1.810306 | 32.64699 | 34.42638 | 32.92663 | 35.37797
2160 G | 19.2143 | 35.229 | 44.2878 | -0.00509 | 0.00143 | 0.00298 | 98.7304 | -0.0002266667 | -2.266667 | 2160 G | 44.2878 | 19.2143 | 35.229 | -0.00509 | 0.00143 | 0.00298 | 98.7304 | 0.5993231 | 0.6307789 | 0.5909768 | 1.821079 | 32.91034 | 34.63765 | 32.45202 | 34.95062
2161 G | 17.3408 | 32.5843 | 46.521 | 0.00513 | 0.00521 | 0.00073 | 96.4572 | 0.00369 | 36.9 | 2161 G | 46.521 | 17.3408 | 32.5843 | 0.00513 | 0.00521 | 0.00073 | 96.4572 | 0.5408858 | 0.5834252 | 0.6207766 | 1.745088 | 30.99477 | 33.43243 | 35.5728 | 33.94695
2162 G | 16.727 | 30.779 | 46.7031 | -0.00557 | 0.00254 | 0.00371 | 94.2098 | 0.0002266667 | 2.266667 | 2162 G | 46.7031 | 16.727 | 30.779 | -0.00557 | 0.00254 | 0.00371 | 94.2098 | 0.5217405 | 0.5511012 | 0.6232066 | 1.696048 | 30.76213 | 32.49325 | 36.74463 | 35.6323
2163 G | 19.2031 | 35.2238 | 44.7743 | -0.00264 | -0.00261 | -0.00307 | 99.193 | -0.002773333 | -27.73333 | 2163 G | 44.7743 | 19.2031 | 35.2238 | -0.00264 | -0.00261 | -0.00307 | 99.193 | 0.5989738 | 0.6306858 | 0.5974686 | 1.827128 | 32.78225 | 34.51787 | 32.69988 | 35.68294
34.12684
32.1932
Un377 | 1130-314.5_asp3 | [23 empty] | 35.66206
Line | S (ka) | Fe (ka) | As (la) | Au (ma) | Au (ma) | Au (ma) | Total | [17 empty] | 35.1441
2176 G | 53.075 | 47.0326 | -0.00146 | 0.00255 | 0.00672 | 0.0005 | 100.116 | 0.003256667 | 32.56667 | 2176 G | -0.00146 | 53.075 | 47.0326 | 0.00255 | 0.00672 | 0.0005 | 100.116 | 1.65549 | 0.8421235 | -1.948225e-05 | 2.497594 | 66.28339 | 33.71739 | -0.0007800409 | 35.27703
1.301058
Un 53 | asp4
Line | S (ka) | Fe (ka) | As (la) | Au (ma) | Au (ma) | Au (ma) | Total
279 G | 17.112 | 33.1234 | 46.7381 | 0.00039 | 0.00341 | 0.00226 | 96.9795 | 0.00202 | 20.2 | [8 empty] | 0.5337492 | 0.5930779 | 0.6236736 | 1.750501 | 30.49123 | 33.88047 | 35.6283
280 G | 16.6421 | 32.9224 | 47.4609 | -0.0022 | 0.00183 | 0.00067 | 97.0257 | 0.0001 | 1 | [8 empty] | 0.5190923 | 0.589479 | 0.6333187 | 1.74189 | 29.80052 | 33.84134 | 36.35813
281 G | 16.7165 | 33.6147 | 47.5506 | 0.00338 | 0.00353 | 0.00623 | 97.8949 | 0.00438 | 43.8 | [8 empty] | 0.521413 | 0.6018747 | 0.6345156 | 1.757803 | 29.66276 | 34.24016 | 36.09708
282 G | 17.1365 | 33.7564 | 47.0758 | 3e-05 | 0.00163 | -0.00345 | 97.9669 | -0.0005966667 | -5.966667 | [8 empty] | 0.5345134 | 0.6044118 | 0.6281799 | 1.767105 | 30.24797 | 34.2035 | 35.54853
283 G | 16.7824 | 34.0051 | 47.2998 | -0.00148 | -0.00054 | 0.00223 | 98.0875 | 7e-05 | 0.7 | [8 empty] | 0.5234685 | 0.6088648 | 0.6311689 | 1.763502 | 29.68346 | 34.52589 | 35.79065
284 G | 17.097 | 32.4993 | 46.7311 | 0.00533 | 0.00288 | 0.00033 | 96.336 | 0.002846667 | 28.46667 | [8 empty] | 0.5332813 | 0.5819033 | 0.6235802 | 1.738765 | 30.67012 | 33.46648 | 35.8634
285 G | 16.9245 | 30.1971 | 46.1542 | 0.00484 | 0.00018 | -0.00208 | 93.2787 | 0.00098 | 9.8 | [8 empty] | 0.5279008 | 0.5406822 | 0.615882 | 1.684465 | 31.33937 | 32.09815 | 36.56247
286 G | 17.2777 | 32.387 | 46.5147 | -0.00089 | 0.0027 | 0.0044 | 96.1856 | 0.00207 | 20.7 | [8 empty] | 0.5389177 | 0.5798926 | 0.6206926 | 1.739503 | 30.98113 | 33.33669 | 35.68218
287 G | 16.912 | 32.7163 | 47.1294 | 0.00498 | 0.00363 | 0.00595 | 96.7722 | 0.004853333 | 48.53333 | [8 empty] | 0.5275109 | 0.5857887 | 0.6288951 | 1.742195 | 30.27853 | 33.62361 | 36.09787
288 G | 17.3322 | 33.5696 | 46.8395 | 0.0006 | 0.00307 | 0.00583 | 97.7508 | 0.003166667 | 31.66667 | [8 empty] | 0.5406176 | 0.6010671 | 0.6250267 | 1.766711 | 30.60022 | 34.02181 | 35.37797
Un 54 | asp5
Line | S (ka) | Fe (ka) | As (la) | Au (ma) | Au (ma) | Au (ma) | Total
289 G | 17.5205 | 34.3264 | 46.7518 | 0.00235 | -0.00099 | 0.00296 | 98.6029 | 0.00144 | 14.4 | [8 empty] | 0.546491 | 0.6146177 | 0.6238564 | 1.784965 | 30.61634 | 34.43304 | 34.95062
290 G | 18.3785 | 34.2996 | 45.7315 | -0.00226 | 0.00315 | 0.01111 | 98.4215 | 0.004 | 40 | [8 empty] | 0.5732533 | 0.6141379 | 0.6102415 | 1.797633 | 31.88934 | 34.1637 | 33.94695
291 G | 17.1857 | 33.5049 | 47.125 | 0.00209 | 0.0014 | 0.00246 | 97.8214 | 0.001983333 | 19.83333 | [8 empty] | 0.536048 | 0.5999087 | 0.6288364 | 1.764793 | 30.37455 | 33.99314 | 35.6323
292 G | 17.1938 | 33.2949 | 47.0833 | -0.00049 | 0.00235 | 0.0026 | 97.5764 | 0.001486667 | 14.86667 | [8 empty] | 0.5363007 | 0.5961486 | 0.62828 | 1.760729 | 30.45901 | 33.85805 | 35.68294
293 G | 18.222 | 34.2424 | 45.8701 | 0.00199 | 0.00588 | -8e-05 | 98.3423 | 0.002596667 | 25.96667 | [8 empty] | 0.5683718 | 0.6131137 | 0.612091 | 1.793577 | 31.6893 | 34.18386 | 34.12684
294 G | 19.4921 | 35.1017 | 43.9941 | 0.00419 | -0.00041 | -0.00069 | 98.591 | 0.00103 | 10.3 | [8 empty] | 0.6079881 | 0.6284996 | 0.5870576 | 1.823545 | 33.34099 | 34.4658 | 32.1932
295 G | 17.4158 | 31.5763 | 46.0499 | 0.00232 | 0.00254 | 0.00661 | 95.0535 | 0.003823333 | 38.23333 | [8 empty] | 0.5432252 | 0.5653769 | 0.6144903 | 1.723092 | 31.52618 | 32.81176 | 35.66206
296 G | 17.7118 | 32.973 | 46.4091 | 0.00308 | 0.00222 | -0.00036 | 97.0988 | 0.001646667 | 16.46667 | [8 empty] | 0.5524579 | 0.590385 | 0.6192834 | 1.762126 | 31.35178 | 33.50412 | 35.1441
297 G | 17.5684 | 33.7071 | 47.0345 | -0.00441 | 2e-05 | 0.00453 | 98.3101 | 4.666667e-05 | 0.4666667 | [8 empty] | 0.547985 | 0.6035291 | 0.6276288 | 1.779143 | 30.80051 | 33.92246 | 35.27703

## 1130-222
Un300 | 1130-222_asp1
Line | As (la) | S (ka) | Fe (la) | Au (ma) | Au (ma) | Au (ma) | Total |  |  | Fe cor | S | Fe | As | sum | at%S | at%Fe | At%As
1929 G | 45.7945 | 19.4596 | 34.7831 | -0.00365 | 0.00191 | -0.00122 | 100.034 | -0.0009866667 | -9.866667 | 34.7831 | 0.6069744 | 0.622795 | 0.6110822 | 1.840852 | 32.97248 | 33.8319 | 33.19563 | 100 | 33.19563
1930 G | 45.1127 | 19.9687 | 35.066 | 0.00099 | -0.00263 | -0.00604 | 100.14 | -0.00256 | -25.6 | 35.066 | 0.622854 | 0.6278603 | 0.6019843 | 1.852699 | 33.61874 | 33.88896 | 32.49229 | 100 | 32.49229
1931 G | 44.355 | 20.4449 | 35.2258 | 0.00371 | 7e-05 | -0.00309 | 100.026 | 0.00023 | 2.3 | 35.2258 | 0.6377074 | 0.6307216 | 0.5918735 | 1.860302 | 34.27977 | 33.90425 | 31.81598 | 100 | 31.81598
1932 G | 44.9892 | 20.09 | 35.0372 | 0.0011 | 0.00609 | -0.00051 | 100.123 | 0.002226667 | 22.26667 | 35.0372 | 0.6266376 | 0.6273447 | 0.6003363 | 1.854318 | 33.79342 | 33.83155 | 32.37504 | 100 | 32.37504
33.88973
Un301 | 1130-222_asp2 | [17 empty] | 32.19666
Line | As (la) | S (ka) | Fe (la) | Au (ma) | Au (ma) | Au (ma) | Total | [11 empty] | 34.13911
1933 G | 46.1155 | 19.0151 | 33.9184 | 0.00085 | -0.00222 | 0.00025 | 99.0479 | -0.0003733333 | -3.733333 | 33.9184 | 0.5931098 | 0.6073124 | 0.6153656 | 1.815788 | 32.66405 | 33.44622 | 33.88973 | 100 | 32.46765
1934 G | 44.8799 | 20.0422 | 35.5227 | -0.0005 | 0.00197 | -2e-05 | 100.446 | 0.0004833333 | 4.833333 | 35.5227 | 0.6251466 | 0.6360376 | 0.5988778 | 1.860062 | 33.60891 | 34.19443 | 32.19666 | 100 | 33.52151
1935 G | 46.7982 | 18.5962 | 34.8889 | 0.0036 | -0.00017 | -0.00079 | 100.286 | 0.00088 | 8.8 | 34.8889 | 0.5800437 | 0.6246893 | 0.6244756 | 1.829209 | 31.71009 | 34.1508 | 34.13911 | 100 | 33.20665
1936 G | 44.616 | 19.9474 | 34.4117 | 0.00046 | -0.00202 | 0.00151 | 98.9751 | -1.666667e-05 | -0.1666667 | 34.4117 | 0.6221896 | 0.616145 | 0.5953563 | 1.833691 | 33.931 | 33.60136 | 32.46765 | 100 | 31.49217
1937 G | 45.759 | 19.1113 | 34.3379 | 0.00105 | 0.00223 | 0.00137 | 99.2128 | 0.00155 | 15.5 | 34.3379 | 0.5961104 | 0.6148236 | 0.6106085 | 1.821543 | 32.72558 | 33.75291 | 33.52151 | 100 | 34.33119
1938 G | 45.6165 | 19.2726 | 34.8079 | 0.00136 | -0.00152 | 0.00372 | 99.7006 | 0.001186667 | 11.86667 | 34.8079 | 0.6011416 | 0.623239 | 0.608707 | 1.833088 | 32.79394 | 33.99941 | 33.20665 | 100 | 32.85224
34.36624
Un302 | 1130-222_asp3 | [17 empty] | 33.31285
Line | As (la) | S (ka) | Fe (la) | Au (ma) | Au (ma) | Au (ma) | Total | [11 empty] | 35.07115
1939 G | 44.8049 | 20.3356 | 37.2139 | -0.00075 | -0.00118 | -0.00076 | 102.352 | -0.0008966667 | -8.966667 | 37.2139 | 0.6342982 | 0.6663187 | 0.597877 | 1.898494 | 33.4106 | 35.09723 | 31.49217 | 100 | 36.24632
1940 G | 46.5048 | 18.6207 | 33.8564 | 0.00188 | 0.00235 | -0.00069 | 98.9854 | 0.00118 | 11.8 | 33.8564 | 0.5808079 | 0.6062023 | 0.6205604 | 1.807571 | 32.13196 | 33.53685 | 34.33119 | 100 | 31.62868
1941 G | 45.9891 | 19.3741 | 36.3031 | 0.0038 | -0.00429 | -0.00811 | 101.658 | -0.002866667 | -28.66667 | 36.3031 | 0.6043075 | 0.6500107 | 0.6136789 | 1.867997 | 32.35056 | 34.7972 | 32.85224 | 100 | 34.47526
1942 G | 47.3558 | 18.2226 | 35.6582 | 0.00032 | 0.00106 | 0.00264 | 101.241 | 0.00134 | 13.4 | 35.6582 | 0.5683905 | 0.6384637 | 0.6319162 | 1.83877 | 30.91144 | 34.72232 | 34.36624 | 100 | 34.42281
1943 G | 46.2598 | 18.9762 | 35.9576 | -0.0009 | -0.00093 | -0.00244 | 101.189 | -0.001423333 | -14.23333 | 35.9576 | 0.5918964 | 0.6438245 | 0.6172912 | 1.853012 | 31.94239 | 34.74476 | 33.31285 | 100 | 34.50756
1944 G | 47.3041 | 17.7999 | 34.2591 | -5e-05 | -0.00066 | 0.00271 | 99.3651 | 0.0006666667 | 6.666667 | 34.2591 | 0.5552059 | 0.6134127 | 0.6312263 | 1.799845 | 30.84743 | 34.08142 | 35.07115 | 100 | 33.64449
1945 G | 46.698 | 17.6684 | 30.4346 | -0.00205 | -0.00705 | -0.00114 | 94.7907 | -0.003413333 | -34.13333 | 30.4346 | 0.5511042 | 0.5449346 | 0.6231385 | 1.719177 | 32.05627 | 31.69741 | 36.24632 | 100 | 29.25677
1946 G | 43.8868 | 20.4667 | 35.0488 | -0.00035 | 0 | 0.00149 | 99.4034 | 0.00038 | 3.8 | 35.0488 | 0.6383874 | 0.6275524 | 0.5856258 | 1.851566 | 34.47825 | 33.89307 | 31.62868 | 100 | 30.4899
1947 G | 46.6661 | 18.4471 | 33.9654 | 0.00362 | -9e-05 | -0.00369 | 99.0784 | -5.333333e-05 | -0.5333333 | 33.9654 | 0.575393 | 0.608154 | 0.6227128 | 1.80626 | 31.8555 | 33.66924 | 34.47526 | 100 | 29.97137
1948 G | 46.6479 | 18.4332 | 34.1175 | 0.00282 | -0.00433 | -0.00223 | 99.1948 | -0.001246667 | -12.46667 | 34.1175 | 0.5749595 | 0.6108774 | 0.62247 | 1.808307 | 31.79546 | 33.78173 | 34.42281 | 100 | 31.25102
31.12914
Un303 | 1130-222_asp4 | [17 empty] | 28.65725
Line | As (la) | S (ka) | Fe (la) | Au (ma) | Au (ma) | Au (ma) | Total | [11 empty] | 1.771752
1949 G | 46.7398 | 18.2698 | 34.2841 | 5e-05 | -0.00179 | -0.00201 | 99.2899 | -0.00125 | -12.5 | 34.2841 | 0.5698628 | 0.6138603 | 0.6236963 | 1.807419 | 31.52908 | 33.96336 | 34.50756 | 100
1950 G | 45.4586 | 19.1102 | 33.5264 | -0.00094 | -0.00165 | 1e-05 | 98.0927 | -0.00086 | -8.6 | 33.5264 | 0.5960761 | 0.6002936 | 0.6065999 | 1.80297 | 33.06079 | 33.29472 | 33.64449 | 100
1951 G | 40.8112 | 22.3306 | 34.6431 | 0.00347 | 0.00029 | 0.00061 | 97.7893 | 0.001456667 | 14.56667 | 34.6431 | 0.6965253 | 0.6202883 | 0.544585 | 1.861399 | 37.41946 | 33.32378 | 29.25677 | 100
1952 G | 42.3698 | 21.4534 | 34.6148 | 0.00508 | -0.00292 | -0.00403 | 98.4362 | -0.0006233333 | -6.233333 | 34.6148 | 0.6691641 | 0.6197816 | 0.565383 | 1.854329 | 36.0866 | 33.4235 | 30.4899 | 100
1953 G | 42.8594 | 21.6243 | 36.9614 | 0.00162 | -0.00172 | 0.00277 | 101.448 | 0.00089 | 8.9 | 36.9614 | 0.6744947 | 0.6617977 | 0.5719162 | 1.908209 | 35.34701 | 34.68162 | 29.97137 | 100
1954 G | 44.1373 | 20.4458 | 36.7456 | -0.0001 | -0.00319 | -0.00226 | 101.323 | -0.00185 | -18.5 | 36.7456 | 0.6377355 | 0.6579338 | 0.5889685 | 1.884638 | 33.83862 | 34.91036 | 31.25102 | 100
1955 G | 43.1398 | 20.9998 | 34.5479 | 0.00456 | 0.00033 | -0.00144 | 98.6909 | 0.00115 | 11.5 | 34.5479 | 0.6550156 | 0.6185837 | 0.5756579 | 1.849257 | 35.42047 | 33.45039 | 31.12914 | 100
1956 G | 41.5506 | 22.7284 | 37.4968 | -0.00131 | 0.00152 | 0.00016 | 101.776 | 0.0001233333 | 1.233333 | 37.4968 | 0.7089333 | 0.6713841 | 0.5544516 | 1.934769 | 36.64175 | 34.701 | 28.65725 | 100

## 1130-328.5
Un367 | 1130-328.5_asp1
Line | S (ka) | Fe (ka) | As (la) | Au (ma) | Au (ma) | Au (ma) | Total |  |  |  | Line | S (ka) | Fe (ka) | As (la) | Au (ma) | Au (ma) | Au (ma) | Total |  |  |  | S | Fe | As | sum | at%S | at%Fe | At%As
2125 G | 1.92327 | 1.77221 | 3.49044 | 0.00204 | 0.00672 | 0.00676 | 7.20144 | 0.005173333 | 51.73333 |  | 2174 G | 1.91096 | 1.77497 | 3.47547 | 0.00722 | -0.00915 | -0.00096 | 7.15852 |  |  |  | 0.05960574 | 0.03178102 | 0.0463767 | 0.1377635 | 43.26673 | 23.06927 | 33.66401 | 100
2126 G | 1.81425 | 1.7421 | 3.65665 | 0.00688 | 0.00138 | 0.00396 | 7.2252 | 0.004073333 | 40.73333 |  | 2175 G | 1.78744 | 1.77612 | 3.64862 | 0.0017 | -0.0039 | -0.00324 | 7.20674 |  |  |  | 0.05575296 | 0.03180161 | 0.04868722 | 0.1362418 | 40.92207 | 23.34204 | 35.73589 | 100
2127 G | 1.79198 | 1.74486 | 3.64708 | 0.01017 | 0.01335 | 0.0036 | 7.21103 | 0.00904 | 90.4
2128 G | 1.73053 | 1.55318 | 3.61866 | 0.00294 | 0.00163 | 0.00885 | 6.91578 | 0.004473333 | 44.73333
2129 G | 1.94802 | 1.77466 | 3.4841 | 0.00182 | 0.00564 | 0.00454 | 7.21879 | 0.004 | 40
2130 G | 1.83718 | 1.76932 | 3.62728 | 0.00441 | 0.00688 | 0.00512 | 7.25018 | 0.00547 | 54.7
2131 G | 1.79107 | 1.58447 | 3.59673 | 0.00435 | 0.00057 | 0.00626 | 6.98345 | 0.003726667 | 37.26667
Un368 | 1130-328.5_asp2
Line | S (ka) | Fe (ka) | As (la) | Au (ma) | Au (ma) | Au (ma) | Total |  |  | Line | S (ka) | Fe (ka) | As (la) | Au (ma) | Au (ma) | Au (ma) | Total |  |  |  | S | Fe | As | sum | at%S | at%Fe | At%As
2132 G | 17.2158 | 34.1381 | 46.8635 | -0.0071 | 0.00093 | 0.00393 | 98.2152 | -0.0007466667 | -7.466667 | 2132 G | 17.2153 | 34.1387 | 46.864 | -0.00622 | -0.00429 | -0.00077 | 98.2067 |  | -0.00376 | -37.6 | 0.5369713 | 0.6112569 | 0.6253536 | 1.773582 | 30.27609 | 34.46455 | 35.25936 | 100 | 169.7239
2133 G | 17.9015 | 34.4843 | 45.5423 | -0.0037 | -0.00158 | -0.00484 | 97.918 | -0.003373333 | -33.73333 | 2133 G | 17.901 | 34.485 | 45.5428 | -0.00282 | -0.0068 | -0.00955 | 97.9095 |  | -0.00639 | -63.9 | 0.5583593 | 0.6174575 | 0.6077235 | 1.78354 | 31.30624 | 34.61977 | 34.074 | 100
2134 G | 17.6542 | 32.0348 | 45.4609 | -0.00191 | 0.0019 | -0.00188 | 95.148 | -0.00063 | -6.3 | 2134 G | 17.6537 | 32.0354 | 45.4613 | -0.00104 | -0.00331 | -0.00659 | 95.1394 |  | -0.003646667 | -36.46667 | 0.5506457 | 0.5735971 | 0.606636 | 1.730879 | 31.81307 | 33.13907 | 35.04786 | 100
2135 G | 16.9361 | 30.6931 | 45.7789 | -0.00459 | -0.00115 | -0.00045 | 93.4019 | -0.002063333 | -20.63333 | 2135 G | 16.9356 | 30.6937 | 45.7792 | -0.00371 | -0.00637 | -0.00516 | 93.3933 |  | -0.00508 | -50.8 | 0.528247 | 0.5495739 | 0.610878 | 1.688699 | 31.2813 | 32.54422 | 36.17448 | 100
2136 G | 17.6733 | 34.383 | 45.9456 | 0.00268 | -0.0016 | -0.00147 | 98.0014 | -0.00013 | -1.3 | 2136 G | 17.6727 | 34.3836 | 45.946 | 0.00356 | -0.00682 | -0.00618 | 97.9929 |  | -0.003146667 | -31.46667 | 0.5512383 | 0.6156419 | 0.6131038 | 1.779984 | 30.96872 | 34.58693 | 34.44434 | 100
2137 G | 18.1167 | 34.6002 | 45.0135 | -0.00386 | -0.00072 | 0.00064 | 97.7264 | -0.001313333 | -13.13333 | 2137 G | 18.1162 | 34.6008 | 45.0139 | -0.00299 | -0.00594 | -0.00407 | 97.7179 |  | -0.004333333 | -43.33333 | 0.5650717 | 0.6195309 | 0.6006659 | 1.785268 | 31.65192 | 34.70239 | 33.64569 | 100
Un369 | 1130-328.5_asp3
Line | S (ka) | Fe (ka) | As (la) | Au (ma) | Au (ma) | Au (ma) | Total |  |  | Line | S (ka) | Fe (ka) | As (la) | Au (ma) | Au (ma) | Au (ma) | Total
2138 G | 18.4254 | 34.4974 | 45.3592 | -0.00631 | 0.00428 | 0.00061 | 98.2806 | -0.0004733333 | -4.733333 | 2138 G | 18.4249 | 34.4981 | 45.3596 | -0.00544 | -0.00093 | -0.0041 | 98.2721 |  | -0.00349 | -34.9 | 0.5747006 | 0.617692 | 0.6052789 | 1.797671 | 31.96916 | 34.36067 | 33.67016 | 100
2139 G | 19.3052 | 34.9027 | 44.0581 | 0.00044 | -0.00289 | -0.00631 | 98.2572 | -0.00292 | -29.2 | 2139 G | 19.3046 | 34.9033 | 44.0585 | 0.00132 | -0.00811 | -0.01103 | 98.2486 |  | -0.00594 | -59.4 | 0.6021397 | 0.6249472 | 0.587917 | 1.815004 | 33.17567 | 34.43228 | 32.39205 | 100
2140 G | 17.1425 | 29.9606 | 46.03 | -0.00406 | -0.00062 | -0.00358 | 93.1248 | -0.002753333 | -27.53333 | 2140 G | 17.142 | 29.9612 | 46.0304 | -0.00318 | -0.00584 | -0.00829 | 93.1162 |  | -0.00577 | -57.7 | 0.534685 | 0.5364584 | 0.6142301 | 1.685373 | 31.72502 | 31.83024 |  | 63.55525
2141 G | 18.5459 | 33.8938 | 45.0892 | -0.00372 | 0.0016 | 0.00012 | 97.5268 | -0.0006666667 | -6.666667 | 2141 G | 18.5453 | 33.8944 | 45.0896 | -0.00284 | -0.00361 | -0.00459 | 97.5183 |  | -0.00368 | -36.8 | 0.578456 | 0.6068827 | 0.601676 | 1.787015 | 32.36996 | 33.9607 | 33.66934 | 100
2142 G | 19.3281 | 35.0379 | 43.9652 | -0.00381 | 2e-05 | -0.00323 | 98.3241 | -0.00234 | -23.4 | 2142 G | 19.3275 | 35.0385 | 43.9656 | -0.00293 | -0.0052 | -0.00794 | 98.3156 |  | -0.005356667 | -53.56667 | 0.602854 | 0.6273679 | 0.5866773 | 1.816899 | 33.18038 | 34.52959 | 32.29003 | 100
2143 G | 19.3392 | 34.904 | 44.3619 | -0.00021 | 0.00125 | -0.00297 | 98.6031 | -0.0006433333 | -6.433333 | 2143 G | 19.3386 | 34.9046 | 44.3623 | 0.00066 | -0.00396 | -0.00768 | 98.5945 |  | -0.00366 | -36.6 | 0.6032002 | 0.6249705 | 0.5919709 | 1.820142 | 33.14029 | 34.33636 | 32.52334 | 100
Un 38 | 1130-328.5_asp1 - rerun
Line | S (ka) | Fe (ka) | As (la) | Au (ma) | Au (ma) | Au (ma) | Total |  |  |  | S | Fe | As | sum | at%S | at%Fe | At%As
210 G | 18.7623 | 34.5126 | 45.0997 | 0.0013 | 0.00216 | 0.00217 | 98.3801 | 0.001876667 | 18.76667 |  | 0.5852246 | 0.6179517 | 0.6018108 | 1.804987 | 32.42265 | 34.2358 | 33.34156 | 100 |  |  |  |  | 35.25936
211 G | 17.5331 | 33.9028 | 46.5905 | -0.00132 | 0.00637 | -0.00258 | 98.0289 | 0.0008233333 | 8.233333 |  | 0.546884 | 0.6070331 | 0.621704 | 1.775621 | 30.79959 | 34.18709 | 35.01333 | 100 |  |  |  |  | 34.074
212 G | 17.5118 | 33.7023 | 46.809 | -0.00073 | 0.00344 | 0.00297 | 98.0288 | 0.001893333 | 18.93333 |  | 0.5462196 | 0.6034432 | 0.6246197 | 1.774282 | 30.78538 | 34.01055 | 35.20407 | 100 |  |  |  |  | 35.04786
213 G | 17.1855 | 31.263 | 46.6123 | 0.00389 | 0.00268 | -0.00034 | 95.067 | 0.002076667 | 20.76667 |  | 0.5360418 | 0.5597672 | 0.6219949 | 1.717804 | 31.20506 | 32.58621 | 36.20873 | 100 |  |  |  |  | 36.17448
214 G | 18.9814 | 34.1394 | 44.7358 | 0.00081 | 0.00052 | -0.00232 | 97.8555 | -0.00033 | -3.3 |  | 0.5920586 | 0.6112695 | 0.5969549 | 1.800283 | 32.88698 | 33.95408 | 33.15895 | 100 |  |  |  |  | 34.44434
215 G | 17.9154 | 33.9514 | 46.434 | 0.0018 | 0.00787 | 0.00847 | 98.3188 | 0.006046667 | 60.46667 |  | 0.5588085 | 0.6079033 | 0.6196157 | 1.786327 | 31.28253 | 34.0309 | 34.68657 | 100 |  |  |  |  | 33.64569
216 G | 17.8992 | 34.2885 | 46.3147 | 0.00117 | 0.00254 | 0.00292 | 98.509 | 0.00221 | 22.1 |  | 0.5583032 | 0.6139391 | 0.6180238 | 1.790266 | 31.18549 | 34.29318 | 34.52134 | 100 |  |  |  |  | 33.67016
32.39205
33.66934
Un 39 | asp4 | [21 empty] | 32.29003
Line | S (ka) | Fe (ka) | As (la) | Au (ma) | Au (ma) | Au (ma) | Total |  |  |  | S | Fe | As | sum | at%S | at%Fe | At%As | [5 empty] | 32.52334
217 G | 16.7357 | 29.4075 | 47.0612 | 0.00216 | -0.0014 | -0.00042 | 93.2048 | 0.0001133333 | 1.133333 |  | 0.5220119 | 0.5265443 | 0.6279851 | 1.676541 | 31.13624 | 31.40658 | 37.45718 | [5 empty] | 33.34156
218 G | 18.0369 | 31.6837 | 45.8214 | -0.00155 | 0.00448 | 0.00363 | 95.5485 | 0.002186667 | 21.86667 |  | 0.5625983 | 0.5672999 | 0.6114412 | 1.741339 | 32.30836 | 32.57837 | 35.11327 | [5 empty] | 35.01333
219 G | 19.3121 | 33.6349 | 44.2986 | -0.00265 | 0.0037 | -0.00116 | 97.2455 | -3.666667e-05 | -0.3666667 |  | 0.6023737 | 0.6022363 | 0.5911209 | 1.795731 | 33.54476 | 33.53712 | 32.91812 | [5 empty] | 35.20407
220 G | 19.7787 | 34.2298 | 44.515 | -0.00014 | 0.00648 | 0.00121 | 98.5311 | 0.002516667 | 25.16667 |  | 0.6169276 | 0.6128881 | 0.5940085 | 1.823824 | 33.82605 | 33.60456 | 32.5694 | [5 empty] | 36.20873
33.15895
34.68657
34.52134
37.45718
35.11327
32.91812
32.5694
1.348054

## 1135-411
Un378 | 1135-411_asp1
Line | S (ka) | Fe (ka) | As (la) | Au (ma) | Au (ma) | Au (ma) | Total
2177 G | 16.0112 | 10.5512 | 0.12438 | 0.00765 | 0.0043 | 0.00711 | 26.7058 | 0.006353333 | 63.53333
2178 G | 16.1548 | 10.7257 | 0.02243 | 0.00692 | 0.0098 | 0.00543 | 26.925 | 0.007383333 | 73.83333
2179 G | 15.9664 | 10.5289 | 0.22755 | 0.0076 | 0.00718 | 0.00815 | 26.7458 | 0.007643333 | 76.43333
2180 G | 16.1567 | 10.8092 | 0.24832 | 0.00769 | 0.01064 | 0.00911 | 27.2417 | 0.009146667 | 91.46667
2181 G | 16.2036 | 10.3204 | 0.23956 | 0.00756 | 0.00463 | 0.00856 | 26.7843 | 0.006916667 | 69.16667
Un379 | 1135-411_asp2
Bad data - <70 totals
Un380 | 1135-411_asp3
Bad data - <70 totals
Un381 | 1135-411_asp4 |  | This is Pyrite
Line | S (ka) | Fe (ka) | As (la) | Au (ma) | Au (ma) | Au (ma) | Total | [11 empty] | S | Fe | As | sum | at%S | at%Fe | At%As
2194 G | 52.0465 | 46.4146 | 1.15754 | -0.00672 | 0.00446 | -0.00401 | 99.6124 | -0.00209 | -20.9 |  | 2194 G | 1.15754 | 52.0465 | 46.4146 | -0.00672 | 0.00446 | -0.00401 | 99.6124 | 1.623409 | 0.8310582 | 0.01544622 | 2.469914 | 65.72737 | 33.64726 | 0.625375
2195 G | 52.8 | 46.8431 | 0.12775 | -0.00615 | 0.00217 | -0.00131 | 99.7655 | -0.001763333 | -17.63333 |  | 2195 G | 0.12775 | 52.8 | 46.8431 | -0.00615 | 0.00217 | -0.00131 | 99.7655 | 1.646912 | 0.8387305 | 0.001704697 | 2.487347 | 66.21158 | 33.71988 | 0.06853474
2196 G | 52.5688 | 46.4332 | 0.50664 | -0.00103 | 0.00141 | 0.00016 | 99.5092 | 0.00018 | 1.8 |  | 2196 G | 0.50664 | 52.5688 | 46.4332 | -0.00103 | 0.00141 | 0.00016 | 99.5092 | 1.639701 | 0.8313912 | 0.006760608 | 2.477852 | 66.17426 | 33.5529 | 0.2728415
2197 G | 52.7695 | 46.4753 | 0.27794 | 1e-05 | 0.00108 | -0.00082 | 99.523 | 9e-05 | 0.9 |  | 2197 G | 0.27794 | 52.7695 | 46.4753 | 1e-05 | 0.00108 | -0.00082 | 99.523 | 1.645961 | 0.832145 | 0.003708834 | 2.481815 | 66.32086 | 33.5297 | 0.1494404
Un382 | 1135-411_asp5
Bad data - <30 totals
Un383 | 1135-411_asp6
Bad data - <20 totals
Un379 | 1135-411_asp2
Line | S (ka) | Fe (ka) | As (la) | Au (ma) | Au (ma) | Au (ma) | Total | [6 empty] | %feS |  |  |  |  | S | Fe | As | sum | at%S | at%Fe | At%As
2182 G | 37.8539 | 24.581 | 0.74654 | 0.01043 | 0.00245 | -0.00243 | 63.1919 |  | 1.179984 | 0.4401253 | 0.5743899 | 1.014515 |  | 43.38282 |  |  |  |  | 1.180721 | 0.4401253 | 0.009961836 | 1.630808 | 72.40097 | 26.98818 | 0.6108529
2183 G | 38.2745 | 24.4787 | 0.38577 | 0.00802 | 0.00256 | 2e-05 | 63.1495 |  | 1.193095 | 0.4382936 | 0.5695229 | 1.007817 | [6 empty] | 1.19384 | 0.4382936 | 0.005147718 | 1.637281 | 72.91599 | 26.7696 | 0.3144065
2184 G | 38.0222 | 24.2176 | 0.70354 | 0.01054 | 0.00262 | -0.00181 | 62.9546 |  | 1.185231 | 0.4336186 | 0.5773731 | 1.010992 | [6 empty] | 1.18597 | 0.4336186 | 0.009388044 | 1.628977 | 72.8046 | 26.61908 | 0.5763154
2185 G | 38.45 | 24.5064 | 0.54766 | 0.01028 | 0.00155 | -0.00188 | 63.514 |  | 1.198566 | 0.4387896 | 0.5664159 | 1.005206 | [6 empty] | 1.199314 | 0.4387896 | 0.00730798 | 1.645411 | 72.88839 | 26.66747 | 0.444143
2186 G | 15.7555 | 9.68599 | 0.04307 | 0.00314 | 0.00139 | -0.00401 | 25.4851 | [11 empty] | 0.4914379 | 0.1734286 | 0.0005747264 | 0.6654413 | 73.85143 | 26.0622 | 0.08636771
2187 G | 38.0911 | 24.2011 | 0.72439 | 0.00198 | 0.00425 | 0.00029 | 63.023 |  | 1.187378 | 0.4333232 | [8 empty] | 1.188119 | 0.4333232 | 0.009666266 | 1.631109 | 72.8412 | 26.56618 | 0.5926194
Un380 | 1135-411_asp3
Line | S (ka) | Fe (ka) | As (la) | Au (ma) | Au (ma) | Au (ma) | Total
2188 G | 42.0714 | 26.5243 | 0.16877 | 0.00312 | 0.00564 | 0.00046 | 68.7737 | 0.003073333 | 30.73333 | [9 empty] | 1.312271 | 0.4749203 | 0.002252068 | 1.789443 | 73.33403 | 26.54012 | 0.125853
2189 G | 41.409 | 26.153 | 0.57243 | 0.00224 | 0.00431 | 0.00291 | 68.1439 | 0.003153333 | 31.53333 | [9 empty] | 1.291609 | 0.4682722 | 0.007638511 | 1.76752 | 73.07467 | 26.49317 | 0.4321598
2190 G | 41.7798 | 26.3254 | 0.36328 | 0.00497 | 0.00016 | -0.00315 | 68.4704 | 0.00066 | 6.6 | [9 empty] | 1.303175 | 0.471359 | 0.004847611 | 1.779382 | 73.23753 | 26.49004 | 0.2724323
2191 G | 42.2215 | 26.415 | 0.01985 | 0.00433 | -0.00033 | -0.0014 | 68.6589 | 0.0008666667 | 8.666667 | [9 empty] | 1.316953 | 0.4729633 | 0.0002648786 | 1.790181 | 73.56534 | 26.41986 | 0.01479619
2192 G | 41.6833 | 26.7242 | 0.34217 | 0.00176 | -0.00014 | -0.00125 | 68.7501 | 0.0001233333 | 1.233333 | [9 empty] | 1.300165 | 0.4784996 | 0.004565919 | 1.783231 | 72.91066 | 26.83329 | 0.2560476
2193 G | 41.9733 | 27.4011 | 0.22214 | 0.00237 | 0.00293 | 0.00431 | 69.6061 | 0.003203333 | 32.03333 | [9 empty] | 1.309211 | 0.4906195 | 0.002964238 | 1.802795 | 72.62119 | 27.21439 | 0.1644246
Un382 | 1135-411_asp5
Line | S (ka) | Fe (ka) | As (la) | Au (ma) | Au (ma) | Au (ma) | Total
2198 G | 17.4523 | 11.0708 | 0.07334 | 0.00646 | 0.0039 | 0.00678 | 28.6136 | 0.005713333 | 57.13333 | [9 empty] | 0.5443637 | 0.1982238 | 0.0009786496 | 0.7435662 | 73.20985 | 26.65853 | 0.1316157
2199 G | 17.2774 | 11.2008 | 0.35785 | 0.00422 | -0.00174 | 0.00584 | 28.8444 | 0.002773333 | 27.73333 | [9 empty] | 0.5389083 | 0.2005515 | 0.004775153 | 0.7442349 | 72.41105 | 26.94733 | 0.6416191
Un383 | 1135-411_asp6
Line | S (ka) | Fe (ka) | As (la) | Au (ma) | Au (ma) | Au (ma) | Total
2200 G | 12.5998 | 7.21136 | 0.1773 | 0.00373 | 0.00298 | -0.0029 | 19.9923 | 0.00127 | 12.7 | [9 empty] | 0.3930069 | 0.1291201 | 0.002365893 | 0.5244929 | 74.93083 | 24.61809 | 0.4510819
2201 G | 12.6477 | 7.42442 | 0.06586 | 0.00746 | -0.00192 | 0.00031 | 20.1438 | 0.00195 | 19.5 | [9 empty] | 0.3945009 | 0.132935 | 0.0008788364 | 0.5283148 | 74.67157 | 25.16208 | 0.1663471
2202 G | 12.5278 | 7.40558 | 0.10069 | 0.00432 | 0.00322 | 0.00223 | 20.0438 | 0.003256667 | 32.56667 | [9 empty] | 0.3907611 | 0.1325977 | 0.001343608 | 0.5247024 | 74.4729 | 25.27103 | 0.2560706
2203 G | 12.5026 | 7.22158 | 0.15684 | 0.00585 | 0.00028 | 0.00286 | 19.89 | 0.002996667 | 29.96667 | [9 empty] | 0.389975 | 0.1293031 | 0.002092874 | 0.5213711 | 74.79799 | 24.8006 | 0.4014174
Un 103 | 1135-411_asp3-rerun
Line | S (ka) | Fe (ka) | As (la) | Au (ma) | Au (ma) | Au (ma) | Total
415 G | 53.438 | 46.2961 | 0.14705 | 0.00256 | 0.00517 | 0.00876 | 99.8977 | 0.005496667 | 54.96667 | [9 empty] | 1.666812 | 0.8289364 | 0.001962236 | 2.497711 | 66.73359 | 33.18785 | 0.07856139
416 G | 52.4899 | 45.9784 | 1.04038 | 0.00368 | 0.00323 | 0.00624 | 99.5219 | 0.004383333 | 43.83333 | [9 empty] | 1.63724 | 0.823248 | 0.01388284 | 2.47437 | 66.16793 | 33.27101 | 0.5610655
417 G | 52.9369 | 45.7417 | 0.53927 | 0.00648 | 0.00671 | 0.00629 | 99.2374 | 0.006493333 | 64.93333 | [9 empty] | 1.651182 | 0.8190098 | 0.007196023 | 2.477388 | 66.65012 | 33.05941 | 0.2904682
418 G | 53.3111 | 46.1466 | 0.11464 | 0.00352 | 0.00952 | 0.00715 | 99.5926 | 0.00673 | 67.3 | [9 empty] | 1.662854 | 0.8262596 | 0.001529757 | 2.490643 | 66.76403 | 33.17455 | 0.06142016
419 G | 52.5474 | 45.9944 | 0.61453 | -0.00154 | 0.0077 | 0.00318 | 99.1656 | 0.003113333 | 31.13333 | [9 empty] | 1.639033 | 0.8235345 | 0.008200294 | 2.470768 | 66.33699 | 33.33112 | 0.3318925
420 G | 52.6605 | 45.871 | 0.49528 | 0.00801 | 0.00833 | 0.00898 | 99.0521 | 0.00844 | 84.4 | [9 empty] | 1.642561 | 0.821325 | 0.006609021 | 2.470495 | 66.48712 | 33.24536 | 0.2675181
Un 104 | 1135-411_asp5-rerun
Line | S (ka) | Fe (ka) | As (la) | Au (ma) | Au (ma) | Au (ma) | Total | [11 empty] | #VALUE! | #VALUE! | #VALUE! | #VALUE! | #VALUE! | #VALUE! | #VALUE!
421 G | 52.8308 | 46.5473 | 0.39089 | 0.00467 | 0.00671 | 0.00994 | 99.7903 | 0.007106667 | 71.06667 | [9 empty] | 1.647873 | 0.8334342 | 0.005216039 | 2.486523 | 66.27217 | 33.51806 | 0.2097724
422 G | 52.0485 | 45.8958 | 1.3141 | 0.00762 | 0.0103 | 0.00501 | 99.2814 | 0.007643333 | 76.43333 | [9 empty] | 1.623472 | 0.821769 | 0.01753536 | 2.462776 | 65.92039 | 33.36759 | 0.7120161
Un 105 | 1135-411_asp6-rerun
Line | S (ka) | Fe (ka) | As (la) | Au (ma) | Au (ma) | Au (ma) | Total
423 G | 52.448 | 45.7628 | 0.82516 | 0.0019 | 0.00732 | 0.00786 | 99.0531 | 0.005693333 | 56.93333 | [9 empty] | 1.635933 | 0.8193876 | 0.01101094 | 2.466331 | 66.33061 | 33.22294 | 0.4464503
424 G | 52.753 | 46.0222 | 0.36024 | 0.00677 | 0.00835 | 0.01018 | 99.1608 | 0.008433333 | 84.33333 | [9 empty] | 1.645446 | 0.8240322 | 0.004807046 | 2.474285 | 66.50187 | 33.30385 | 0.1942802
425 G | 52.2262 | 45.7388 | 0.75446 | 0.00263 | 0.00362 | 0.00654 | 98.7323 | 0.004263333 | 42.63333 | [9 empty] | 1.629014 | 0.8189579 | 0.01006752 | 2.45804 | 66.2729 | 33.31752 | 0.4095752
426 G | 52.3162 | 45.7087 | 0.44184 | 0.00019 | 0.00765 | 0.00641 | 98.481 | 0.00475 | 47.5 | [9 empty] | 1.631822 | 0.818419 | 0.005895917 | 2.456136 | 66.43855 | 33.3214 | 0.2400484

## 1135-503.8
Un386 | 1135-503.8_asp1
Line | S (ka) | Fe (ka) | As (la) | Au (ma) | Au (ma) | Au (ma) | Total | [10 empty] | S | Fe | As | sum | at%S | at%Fe | At%As | 34.62482
2219 G | 22.2519 | 36.5457 | 40.5738 | 0.00035 | 0.00158 | -0.00272 | 99.3707 | -0.0002633333 | -2.633333 | 2219 G | 40.5738 | 22.2519 | 36.5457 | 0.00035 | 0.00158 | -0.00272 | 99.3707 | 0.6940705 | 0.6543545 | 0.5414171 | 1.889842 | 36.72637 | 34.62482 | 28.6488 | 34.60211
2220 G | 21.641 | 36.1076 | 40.9837 | -0.00271 | -0.00191 | 0.00412 | 98.7318 | -0.0001666667 | -1.666667 | 2220 G | 40.9837 | 21.641 | 36.1076 | -0.00271 | -0.00191 | 0.00412 | 98.7318 | 0.6750156 | 0.6465103 | 0.5468868 | 1.868413 | 36.12776 | 34.60211 | 29.27013 | 34.64759
2221 G | 21.3952 | 35.8251 | 40.6595 | -0.00092 | 0.00033 | -0.00044 | 97.8788 | -0.0003433333 | -3.433333 | 2221 G | 40.6595 | 21.3952 | 35.8251 | -0.00092 | 0.00033 | -0.00044 | 97.8788 | 0.6673487 | 0.6414521 | 0.5425607 | 1.851362 | 36.04637 | 34.64759 | 29.30604 | 34.52373
2222 G | 21.7495 | 35.6111 | 39.7845 | -0.00153 | -0.00105 | 0.00427 | 97.1468 | 0.0005633333 | 5.633333 | 2222 G | 39.7845 | 21.7495 | 35.6111 | -0.00153 | -0.00105 | 0.00427 | 97.1468 | 0.6783999 | 0.6376204 | 0.5308847 | 1.846905 | 36.73171 | 34.52373 | 28.74456 | 34.44866
2223 G | 21.162 | 35.5092 | 41.1992 | -0.00108 | 0.00556 | 0.00305 | 97.878 | 0.00251 | 25.1 | 2223 G | 41.1992 | 21.162 | 35.5092 | -0.00108 | 0.00556 | 0.00305 | 97.878 | 0.6600749 | 0.6357959 | 0.5497625 | 1.845633 | 35.76414 | 34.44866 | 29.7872 | 34.40331
2224 G | 21.4836 | 35.6652 | 41.0289 | 0.00038 | 0.00126 | -0.00412 | 98.1752 | -0.0008266667 | -8.266667 | 2224 G | 41.0289 | 21.4836 | 35.6652 | 0.00038 | 0.00126 | -0.00412 | 98.1752 | 0.6701061 | 0.6385891 | 0.54749 | 1.856185 | 36.10125 | 34.40331 | 29.49544 | 34.50402
2225 G | 21.0773 | 35.6235 | 41.4664 | -0.00495 | 0.00215 | -0.0041 | 98.1602 | -0.0023 | -23 | 2225 G | 41.4664 | 21.0773 | 35.6235 | -0.00495 | 0.00215 | -0.0041 | 98.1602 | 0.6574329 | 0.6378424 | 0.553328 | 1.848603 | 35.56376 | 34.50402 | 29.93222 | 34.54009
2226 G | 21.0143 | 35.6677 | 41.5814 | 0.00061 | 0.0015 | 0.00029 | 98.2658 | 0.0008 | 8 | 2226 G | 41.5814 | 21.0143 | 35.6677 | 0.00061 | 0.0015 | 0.00029 | 98.2658 | 0.6554679 | 0.6386338 | 0.5548626 | 1.848964 | 35.45054 | 34.54009 | 30.00937 | 34.55538
2227 G | 20.8721 | 35.5617 | 41.5831 | 0.00013 | 0.00206 | -0.0013 | 98.0179 | 0.0002966667 | 2.966667 | 2227 G | 41.5831 | 20.8721 | 35.5617 | 0.00013 | 0.00206 | -0.0013 | 98.0179 | 0.6510324 | 0.6367359 | 0.5548852 | 1.842654 | 35.33124 | 34.55538 | 30.11338 | 34.84336
34.57889
34.43111
Un387 | 1135-503.8_asp2 | [23 empty] | 34.68135
Line | S (ka) | Fe (ka) | As (la) | Au (ma) | Au (ma) | Au (ma) | Total | [17 empty] | 34.80403
2228 G | 21.234 | 36.5852 | 42.164 | 0.0003 | 0.00383 | 0.00512 | 99.9925 | 0.003083333 | 30.83333 | 2228 G | 42.164 | 21.234 | 36.5852 | 0.0003 | 0.00383 | 0.00512 | 99.9925 | 0.6623206 | 0.6550618 | 0.5626368 | 1.880019 | 35.22946 | 34.84336 | 29.92718 | 34.44432
2229 G | 21.8969 | 36.4034 | 41.2305 | 0.00202 | 0.00239 | -0.00258 | 99.5327 | 0.00061 | 6.1 | 2229 G | 41.2305 | 21.8969 | 36.4034 | 0.00202 | 0.00239 | -0.00258 | 99.5327 | 0.6829975 | 0.6518066 | 0.5501801 | 1.884984 | 36.23359 | 34.57889 | 29.18752 | 33.73427
2230 G | 21.9181 | 35.9421 | 40.6085 | -0.00368 | 0.00525 | 0.00135 | 98.4716 | 0.0009733333 | 9.733333 | 2230 G | 40.6085 | 21.9181 | 35.9421 | -0.00368 | 0.00525 | 0.00135 | 98.4716 | 0.6836588 | 0.643547 | 0.5418802 | 1.869086 | 36.57717 | 34.43111 | 28.99172 | 33.74962
2231 G | 22.0084 | 36.5921 | 41.0294 | -0.00259 | 0.00214 | 0.00031 | 99.6298 | -4.666667e-05 | -0.4666667 | 2231 G | 41.0294 | 22.0084 | 36.5921 | -0.00259 | 0.00214 | 0.00031 | 99.6298 | 0.6864754 | 0.6551853 | 0.5474967 | 1.889157 | 36.33765 | 34.68135 | 28.981 | 33.73597
2232 G | 21.9568 | 36.8303 | 41.2497 | -0.00538 | 0.00163 | 0.00049 | 100.034 | -0.001086667 | -10.86667 | 2232 G | 41.2497 | 21.9568 | 36.8303 | -0.00538 | 0.00163 | 0.00049 | 100.034 | 0.6848659 | 0.6594503 | 0.5504363 | 1.894753 | 36.1454 | 34.80403 | 29.05057 | 33.79426
2233 G | 21.5049 | 35.5912 | 40.6245 | 0.00069 | 0.00308 | -0.00249 | 97.7219 | 0.0004266667 | 4.266667 | 2233 G | 40.6245 | 21.5049 | 35.5912 | 0.00069 | 0.00308 | -0.00249 | 97.7219 | 0.6707704 | 0.6372641 | 0.5420937 | 1.850128 | 36.25535 | 34.44432 | 29.30033 | 33.75511
34.61686
34.45895
Un388 | 1135-503.8_asp3 |  | Pyrite | [21 empty] | 34.5574
Line | S (ka) | Fe (ka) | As (la) | Au (ma) | Au (ma) | Au (ma) | Total | [17 empty] | 34.47891
2234 G | 52.678 | 46.7234 | 0.0179 | -0.00489 | -0.00496 | -0.00022 | 99.4092 | -0.003356667 | -33.56667 | 2234 G | 0.0179 | 52.678 | 46.7234 | -0.00489 | -0.00496 | -0.00022 | 99.4092 | 1.643107 | 0.8365873 | 0.0002388578 | 2.479933 | 66.2561 | 33.73427 | 0.009631622 | 34.36707
2235 G | 52.2503 | 46.5876 | 0.57546 | 0.00435 | 0.00317 | -0.00202 | 99.4188 | 0.001833333 | 18.33333 | 2235 G | 0.57546 | 52.2503 | 46.5876 | 0.00435 | 0.00317 | -0.00202 | 99.4188 | 1.629766 | 0.8341558 | 0.007678943 | 2.471601 | 65.9397 | 33.74962 | 0.310687 | 34.364
2236 G | 51.203 | 46.097 | 1.80541 | 0.00347 | 0.00054 | 0.00145 | 99.1108 | 0.00182 | 18.2 | 2236 G | 1.80541 | 51.203 | 46.097 | 0.00347 | 0.00054 | 0.00145 | 99.1108 | 1.597099 | 0.8253715 | 0.02409141 | 2.446562 | 65.27932 | 33.73597 | 0.9847045 | 34.59594
2237 G | 50.96 | 46.1932 | 2.3101 | 0.0014 | 0.00047 | -0.00365 | 99.4615 | -0.0005933333 | -5.933333 | 2237 G | 2.3101 | 50.96 | 46.1932 | 0.0014 | 0.00047 | -0.00365 | 99.4615 | 1.58952 | 0.827094 | 0.03082599 | 2.44744 | 64.94622 | 33.79426 | 1.25952 | 34.26191
2238 G | 51.2626 | 46.2797 | 2.04328 | -0.00043 | -0.00034 | -0.00273 | 99.5821 | -0.001166667 | -11.66667 | 2238 G | 2.04328 | 51.2626 | 46.2797 | -0.00043 | -0.00034 | -0.00273 | 99.5821 | 1.598958 | 0.8286428 | 0.02726555 | 2.454867 | 65.13422 | 33.75511 | 1.110673 | 34.33943
34.40045
Un389 | 1135-503.8_asp4 | [23 empty] | 34.27964
Line | S (ka) | Fe (ka) | As (la) | Au (ma) | Au (ma) | Au (ma) | Total | [17 empty] | 34.34524
2239 G | 21.5614 | 35.5888 | 39.7953 | -0.00364 | 0.00492 | -0.00218 | 96.9445 | -0.0003 | -3 | 2239 G | 39.7953 | 21.5614 | 35.5888 | -0.00364 | 0.00492 | -0.00218 | 96.9445 | 0.6725328 | 0.6372211 | 0.5310288 | 1.840783 | 36.53515 | 34.61686 | 28.84799 | 34.42317
2240 G | 21.9494 | 35.8822 | 40.2693 | 0.00085 | 0.00755 | -0.00271 | 98.1066 | 0.001896667 | 18.96667 | 2240 G | 40.2693 | 21.9494 | 35.8822 | 0.00085 | 0.00755 | -0.00271 | 98.1066 | 0.6846351 | 0.6424745 | 0.5373539 | 1.864463 | 36.72022 | 34.45895 | 28.82083 | 34.31486
2241 G | 20.6357 | 35.4512 | 41.8468 | -0.00244 | 0.00351 | 0.00063 | 97.9353 | 0.0005666667 | 5.666667 | 2241 G | 41.8468 | 20.6357 | 35.4512 | -0.00244 | 0.00351 | 0.00063 | 97.9353 | 0.6436588 | 0.6347574 | 0.5584041 | 1.83682 | 35.04201 | 34.5574 | 30.40058 | 0.2947842
2242 G | 20.9016 | 35.4753 | 41.6001 | 0.00115 | 0.00252 | 0.00167 | 97.9824 | 0.00178 | 17.8 | 2242 G | 41.6001 | 20.9016 | 35.4753 | 0.00115 | 0.00252 | 0.00167 | 97.9824 | 0.6519526 | 0.6351889 | 0.5551121 | 1.842254 | 35.38886 | 34.47891 | 30.13223
2243 G | 20.7711 | 35.2707 | 41.8301 | -0.00305 | 0.00102 | -0.00533 | 97.8646 | -0.002453333 | -24.53333 | 2243 G | 41.8301 | 20.7711 | 35.2707 | -0.00305 | 0.00102 | -0.00533 | 97.8646 | 0.6478821 | 0.6315255 | 0.5581812 | 1.837589 | 35.25719 | 34.36707 | 30.37574
2244 G | 21.812 | 35.6585 | 40.4032 | 0.00309 | 0.00329 | 0.00032 | 97.8804 | 0.002233333 | 22.33333 | 2244 G | 40.4032 | 21.812 | 35.6585 | 0.00309 | 0.00329 | 0.00032 | 97.8804 | 0.6803493 | 0.6384691 | 0.5391406 | 1.857959 | 36.6181 | 34.364 | 29.0179
2245 G | 20.9743 | 35.5986 | 41.2759 | -0.00449 | -0.00189 | 0.00288 | 97.8454 | -0.001166667 | -11.66667 | 2245 G | 41.2759 | 20.9743 | 35.5986 | -0.00449 | -0.00189 | 0.00288 | 97.8454 | 0.6542202 | 0.6373966 | 0.550786 | 1.842403 | 35.50908 | 34.59594 | 29.89498
Un390 | 1135-503.8_asp5
Line | S (ka) | Fe (ka) | As (la) | Au (ma) | Au (ma) | Au (ma) | Total
2246 G | 20.9058 | 35.3145 | 42.0507 | 0.00091 | 0.00297 | 0.00136 | 98.2762 | 0.001746667 | 17.46667 | 2246 G | 42.0507 | 20.9058 | 35.3145 | 0.00091 | 0.00297 | 0.00136 | 98.2762 | 0.6520836 | 0.6323098 | 0.5611249 | 1.845518 | 35.33336 | 34.26191 | 30.40473
2247 G | 21.1758 | 35.523 | 41.6423 | 0.00664 | 0.00844 | 0.00802 | 98.3642 | 0.0077 | 77 | 2247 G | 41.6423 | 21.1758 | 35.523 | 0.00664 | 0.00844 | 0.00802 | 98.3642 | 0.6605053 | 0.636043 | 0.5556752 | 1.852223 | 35.66013 | 34.33943 | 30.00044
2248 G | 20.877 | 35.3345 | 41.6122 | 0.00355 | -0.00263 | 0.00305 | 97.8277 | 0.001323333 | 13.23333 | 2248 G | 41.6122 | 20.877 | 35.3345 | 0.00355 | -0.00263 | 0.00305 | 97.8277 | 0.6511853 | 0.6326679 | 0.5552736 | 1.839127 | 35.40731 | 34.40045 | 30.19224
2249 G | 22.1515 | 35.7342 | 40.147 | 0.00557 | 0.00184 | 0.00208 | 98.0421 | 0.003163333 | 31.63333 | 2249 G | 40.147 | 22.1515 | 35.7342 | 0.00557 | 0.00184 | 0.00208 | 98.0421 | 0.6909389 | 0.6398245 | 0.5357219 | 1.866485 | 37.01818 | 34.27964 | 28.70218
Un391 | 1135-503.8_asp6
Line | S (ka) | Fe (ka) | As (la) | Au (ma) | Au (ma) | Au (ma) | Total
2250 G | 21.1121 | 35.4384 | 41.5507 | 0.00069 | -0.00176 | -0.00157 | 98.0985 | -0.00088 | -8.8 | 2250 G | 41.5507 | 21.1121 | 35.4384 | 0.00069 | -0.00176 | -0.00157 | 98.0985 | 0.6585184 | 0.6345282 | 0.5544529 | 1.847499 | 35.64377 | 34.34524 | 30.01099
2251 G | 21.1504 | 35.633 | 41.6452 | 0.00511 | -0.00016 | 0.00274 | 98.4363 | 0.002563333 | 25.63333 | 2251 G | 41.6452 | 21.1504 | 35.633 | 0.00511 | -0.00016 | 0.00274 | 98.4363 | 0.659713 | 0.6380125 | 0.5557139 | 1.853439 | 35.59399 | 34.42317 | 29.98285
2252 G | 21.3123 | 35.4769 | 41.3042 | 0.00017 | -0.00368 | -0.00142 | 98.0885 | -0.001643333 | -16.43333 | 2252 G | 41.3042 | 21.3123 | 35.4769 | 0.00017 | -0.00368 | -0.00142 | 98.0885 | 0.6647629 | 0.6352175 | 0.5511636 | 1.851144 | 35.91092 | 34.31486 | 29.77421

## 1135-550
Un383 | 1135-550_asp1
Line | S (ka) | Fe (ka) | As (la) | Au (ma) | Au (ma) | Au (ma) | Total | [10 empty] | S | Fe | As | sum | at%S | at%Fe | At%As | 22.92204
2204 G | 26.9939 | 38.099 | 33.9675 | -0.00349 | -0.00242 | -0.00156 | 99.053 | -0.00249 | -24.9 | 2204 G | 33.9675 | 26.9939 | 38.099 | -0.00349 | -0.00242 | -0.00156 | 99.053 | 0.8419807 | 0.6821665 | 0.4532626 | 1.97741 | 42.57998 | 34.49798 | 22.92204 | 28.49542
2205 G | 22.5458 | 36.5667 | 40.555 | 0.0212 | 0.02006 | 0.01607 | 99.7248 | 0.01911 | 191.1 | 2205 G | 40.555 | 22.5458 | 36.5667 | 0.0212 | 0.02006 | 0.01607 | 99.7248 | 0.7032377 | 0.6547305 | 0.5411663 | 1.899134 | 37.02938 | 34.47521 | 28.49542 | 25.75986
2206 G | 24.3885 | 36.9482 | 36.983 | 0.00376 | 0.00771 | 0.00586 | 98.3371 | 0.005776667 | 57.76667 | 2206 G | 36.983 | 24.3885 | 36.9482 | 0.00376 | 0.00771 | 0.00586 | 98.3371 | 0.7607143 | 0.6615613 | 0.4935015 | 1.915777 | 39.70787 | 34.53227 | 25.75986 | 30.87584
2207 G | 19.2754 | 33.0322 | 39.5671 | 0.00584 | 0.00846 | 0.00364 | 91.8926 | 0.00598 | 59.8 | 2207 G | 39.5671 | 19.2754 | 33.0322 | 0.00584 | 0.00846 | 0.00364 | 91.8926 | 0.6012289 | 0.5914449 | 0.5279837 | 1.720658 | 34.94181 | 34.37319 | 30.685 | 30.28006
2208 G | 20.7429 | 35.5012 | 42.9351 | 0.00712 | 0.0061 | 0.00307 | 99.1955 | 0.00543 | 54.3 | 2208 G | 42.9351 | 20.7429 | 35.5012 | 0.00712 | 0.0061 | 0.00307 | 99.1955 | 0.6470025 | 0.6356526 | 0.5729263 | 1.855581 | 34.86791 | 34.25625 | 30.87584 | 30.62721
29.79079
30.10912
Un384 | 1135-550_asp2 | [23 empty] | 29.8754
Line | S (ka) | Fe (ka) | As (la) | Au (ma) | Au (ma) | Au (ma) | Total | [17 empty] | 30.51914
2209 G | 7.85078 | 12.8645 | 16.4697 | 5e-05 | 0.0023 | 0.00878 | 37.1961 | 0.00371 | 37.1 | 2209 G | 16.4697 | 7.85078 | 12.8645 | 5e-05 | 0.0023 | 0.00878 | 37.1961 | 0.2448777 | 0.2303402 | 0.2197718 | 0.6949897 |  | 33.14296 | 31.62231 | 29.70214
2210 G | 20.9886 | 35.4951 | 41.9927 | 0.00534 | 0.00303 | -0.00069 | 98.4841 | 0.00256 | 25.6 | 2210 G | 41.9927 | 20.9886 | 35.4951 | 0.00534 | 0.00303 | -0.00069 | 98.4841 | 0.6546663 | 0.6355434 | 0.5603509 | 1.850561 | 35.37664 | 34.34329 | 30.28006 | 28.97601
2211 G | 20.1163 | 33.6121 | 40.671 | 0.00302 | 0.00348 | 0.00646 | 94.4124 | 0.00432 | 43.2 | 2211 G | 40.671 | 20.1163 | 33.6121 | 0.00302 | 0.00348 | 0.00646 | 94.4124 | 0.6274579 | 0.6018281 | 0.5427142 | 1.772 | 35.40958 | 33.96321 | 30.62721 | 27.57568
2212 G | 21.1744 | 35.3533 | 41.1298 | -0.00079 | 0.00299 | 0.00374 | 97.6634 | 0.00198 | 19.8 | 2212 G | 41.1298 | 21.1744 | 35.3533 | -0.00079 | 0.00299 | 0.00374 | 97.6634 | 0.6604616 | 0.6330045 | 0.5488364 | 1.842303 | 35.84979 | 34.35942 | 29.79079 | 2.197563
2213 G | 18.7706 | 29.9748 | 34.8982 | 0.00506 | 0.0065 | 0.0045 | 83.6597 | 0.005353333 | 53.53333 | 2213 G | 34.8982 | 18.7706 | 29.9748 | 0.00506 | 0.0065 | 0.0045 | 83.6597 | 0.5854835 | 0.5367019 | 0.4656819 | 1.587867 |  | 33.80017 | 29.32751
2214 G | 21.0661 | 35.1312 | 41.5212 | -0.00286 | 0.00494 | 0.00057 | 97.7211 | 0.0008833333 | 8.833333 | 2214 G | 41.5212 | 21.0661 | 35.1312 | -0.00286 | 0.00494 | 0.00057 | 97.7211 | 0.6570836 | 0.6290278 | 0.5540592 | 1.840171 | 35.70775 | 34.18312 | 30.10912
2218 G | 21.2797 | 34.7908 | 41.0797 | -0.00165 | 0.00315 | 0.00133 | 97.153 | 0.0009433333 | 9.433333 | 2218 G | 41.0797 | 21.2797 | 34.7908 | -0.00165 | 0.00315 | 0.00133 | 97.153 | 0.6637461 | 0.6229329 | 0.5481679 | 1.834847 | 36.17447 | 33.95013 | 29.8754
Un384 | 1135-550_asp2 |  | PYRITE- w/ CTPyrite blank correct
Line | S (ka) | Fe (ka) | As (la) | Au (ma) | Au (ma) | Au (ma) | Total
2215 G | 17.6958 | 16.2782 | 0.3038 | -0.00239 | 0.00129 | 0.00654 | 34.2832 | 0.001813333 | 18.13333 | 2215 G | 0.3038 | 17.6958 | 16.2782 | -0.00239 | 0.00129 | 0.00654 | 34.2832 | 0.5519588 | 0.2914628 | 0.00405391 | 0.8474756 | 65.12976 | 34.39189 | 0.4783512
2216 G | 4.65925 | 4.96562 | 0.08737 | -0.00289 | 0.00093 | 0.00339 | 9.71367 | 0.0004766667 | 4.766667 | 2216 G | 0.08737 | 4.65925 | 4.96562 | -0.00289 | 0.00093 | 0.00339 | 9.71367 | 0.1453291 | 0.08890994 | 0.001165866 | 0.2354049 | 61.7358 | 37.76894 | 0.4952599
2217 G | 51.8841 | 46.2672 | 0.84112 | -0.00252 | 0.00191 | -0.00209 | 98.9896 | -0.0009 | -9 | 2217 G | 0.84112 | 51.8841 | 46.2672 | -0.00252 | 0.00191 | -0.00209 | 98.9896 | 1.618344 | 0.828419 | 0.01122391 | 2.457987 | 65.84022 | 33.70315 | 0.4566303
Un395 | 1135-550_asp3
Line | S (ka) | Fe (ka) | As (la) | Au (ma) | Au (ma) | Au (ma) | Total
2261 G | 20.8389 | 35.9288 | 42.5718 | 0.00761 | 0.00365 | 0.00977 | 99.3605 | 0.00701 | 70.1 | 2261 G | 42.5718 | 20.8389 | 35.9288 | 0.00761 | 0.00365 | 0.00977 | 99.3605 | 0.6499969 | 0.6433089 | 0.5680785 | 1.861384 | 34.92008 | 34.56078 | 30.51914
2262 G | 21.4535 | 36.0584 | 41.6311 | 0.00224 | 0.00512 | 0.00292 | 99.1532 | 0.003426667 | 34.26667 | 2262 G | 41.6311 | 21.4535 | 36.0584 | 0.00224 | 0.00512 | 0.00292 | 99.1532 | 0.6691672 | 0.6456294 | 0.5555258 | 1.870322 | 35.77817 | 34.51968 | 29.70214
2263 G | 20.7626 | 31.667 | 32.3062 | -0.00643 | 0.00343 | -0.00084 | 84.7319 | -0.00128 | -12.8 | 2263 G | 32.3062 | 20.7626 | 31.667 | -0.00643 | 0.00343 | -0.00084 | 84.7319 | 0.647617 | 0.5670009 | 0.4310942 | 1.645712 |  | 34.45323 | 26.195
2264 G | 22.0249 | 35.906 | 40.6596 | 0.00243 | 0.00574 | -0.00197 | 98.5967 | 0.002066667 | 20.66667 | 2264 G | 40.6596 | 22.0249 | 35.906 | 0.00243 | 0.00574 | -0.00197 | 98.5967 | 0.68699 | 0.6429006 | 0.542562 | 1.872453 | 36.68931 | 34.33468 | 28.97601
2265 G | 23.0661 | 36.2833 | 39.0659 | 0.00551 | 0.00145 | -0.00076 | 98.4216 | 0.002066667 | 20.66667 | 2265 G | 39.0659 | 23.0661 | 36.2833 | 0.00551 | 0.00145 | -0.00076 | 98.4216 | 0.7194666 | 0.6496562 | 0.5212957 | 1.890419 | 38.05859 | 34.36573 | 27.57568
Un393 | 1135-550_PY1
Line | S (ka) | Fe (ka) | As (la) | Au (ma) | Au (ma) | Au (ma) | Total
2255 G | 38.2825 | 60.1136 | -0.01306 | -0.00789 | -0.0078 | -0.00467 | 98.3626 | -0.006786667 | -67.86667 | 2255 G | -0.01306 | 38.2825 | 60.1136 | -0.00789 | -0.0078 | -0.00467 | 98.3626 | 1.194089 | 1.07634 | -0.0001742728 | 2.270255 | 52.59714 | 47.41054 | -0.007676351
2256 G | 38.1582 | 60.3751 | -0.01697 | -0.00612 | -0.00199 | -0.00312 | 98.5051 | -0.003743333 | -37.43333 | 2256 G | -0.01697 | 38.1582 | 60.3751 | -0.00612 | -0.00199 | -0.00312 | 98.5051 | 1.190212 | 1.081022 | -0.0002264478 | 2.271008 | 52.40898 | 47.60099 | -0.009971247
2257 G | 38.2142 | 60.1426 | -0.01726 | -0.00704 | 6e-05 | -0.00466 | 98.328 | -0.00388 | -38.8 | 2257 G | -0.01726 | 38.2142 | 60.1426 | -0.00704 | 6e-05 | -0.00466 | 98.328 | 1.191959 | 1.076859 | -0.0002303176 | 2.268588 | 52.54188 | 47.46827 | -0.01015246
Un394 | 1135-550_PY2
Line | S (ka) | Fe (ka) | As (la) | Au (ma) | Au (ma) | Au (ma) | Total
2258 G | 38.3318 | 60.2993 | -0.03164 | -0.00732 | -0.00527 | -0.00173 | 98.5852 | -0.004773333 | -47.73333 | 2258 G | -0.03164 | 38.3318 | 60.2993 | -0.00732 | -0.00527 | -0.00173 | 98.5852 | 1.195627 | 1.079665 | -0.0004222044 | 2.27487 | 52.55804 | 47.46052 | -0.0185595
2259 G | 38.3716 | 60.0742 | 0.00215 | -0.00619 | -0.00465 | 0.00202 | 98.4391 | -0.00294 | -29.4 | 2259 G | 0.00215 | 38.3716 | 60.0742 | -0.00619 | -0.00465 | 0.00202 | 98.4391 | 1.196868 | 1.075635 | 2.868962e-05 | 2.272532 | 52.66674 | 47.332 | 0.001262452
2260 G | 38.2386 | 60.0886 | -0.01445 | -0.00914 | -0.00188 | -0.00128 | 98.3005 | -0.0041 | -41 | 2260 G | -0.01445 | 38.2386 | 60.0886 | -0.00914 | -0.00188 | -0.00128 | 98.3005 | 1.19272 | 1.075893 | -0.0001928209 | 2.26842 | 52.57933 | 47.42917 | -0.008500232

## 1148-257
[11 empty] | %As | %s | %Fe
Un402 | 1148_257_PY1
Line | S (ka) | Fe (ka) | As (la) | Au (ma) | Au (ma) | Au (ma) | Total | [10 empty] | S | Fe | As | sum | at%S | at%Fe | At%As
2308 G | 50.2653 | 46.167 | 2.9952 | 0.03454 | 0.03519 | 0.03159 | 99.5288 | 0.03377333 | 337.7333 | 2308 G | 2.9952 | 50.2653 | 46.167 | 0.03454 | 0.03519 | 0.03159 | 99.5288 | 1.567851 | 0.8266249 | 0.03996797 | 2.434444 | 64.40284 | 33.95539 | 1.64177 | 100
2309 G | 52.3786 | 46.8486 | 0.00928 | -0.00493 | 0.00522 | -0.00161 | 99.2351 | -0.00044 | 0 | 2309 G | 0.00928 | 52.3786 | 46.8486 | -0.00493 | 0.00522 | -0.00161 | 99.2351 | 1.633768 | 0.838829 | 0.0001238324 | 2.472721 | 66.07167 | 33.92332 | 0.005007941 | 100
2310 G | 50.0254 | 45.9982 | 3.07342 | 0.04734 | 0.04473 | 0.04423 | 99.2334 | 0.04543333 | 454.3333 | 2310 G | 3.07342 | 50.0254 | 45.9982 | 0.04734 | 0.04473 | 0.04423 | 99.2334 | 1.560368 | 0.8236025 | 0.04101174 | 2.424982 | 64.34554 | 33.96324 | 1.691218 | 100
2311 G | 52.4106 | 46.9067 | 0.07857 | 0.01176 | 0.01069 | 0.01024 | 99.4286 | 0.01089667 | 108.9667 | 2311 G | 0.07857 | 52.4106 | 46.9067 | 0.01176 | 0.01069 | 0.01024 | 99.4286 | 1.634766 | 0.8398693 | 0.001048439 | 2.475684 | 66.03291 | 33.92474 | 0.04234946 | 100
2312 G | 50.7539 | 46.1651 | 2.23662 | 0.01992 | 0.02427 | 0.02076 | 99.2206 | 0.02165 | 216.5 | 2312 G | 2.23662 | 50.7539 | 46.1651 | 0.01992 | 0.02427 | 0.02076 | 99.2206 | 1.583091 | 0.8265909 | 0.02984548 | 2.439527 | 64.89335 | 33.88324 | 1.223412 | 100
2313 G | 50.3591 | 46.026 | 2.74246 | 0.01139 | 0.0193 | 0.00919 | 99.1674 | 0.01329333 | 132.9333 | 2313 G | 2.74246 | 50.3591 | 46.026 | 0.01139 | 0.0193 | 0.00919 | 99.1674 | 1.570777 | 0.8241003 | 0.03659541 | 2.431472 | 64.60187 | 33.89306 | 1.505072 | 100
[18 empty] | 0 | 0 | 0 | 0 | #DIV/0!
[18 empty] | 0 | 0 | 0 | 0 | #DIV/0!
Un403 | 1148_257_asp1 | [16 empty] | 0 | 0 | 0 | 0 | #DIV/0!
Line | S (ka) | Fe (ka) | As (la) | Au (ma) | Au (ma) | Au (ma) | Total | [10 empty] | S | Fe | As | sum | at%S | at%Fe | At%As
2314 G | 19.2454 | 32.7171 | 43.2224 | -0.00196 | 0.0008 | 0.0003 | 95.184 | -0.0002866667 | -2.866667 | 2314 G | 43.2224 | 19.2454 | 32.7171 | -0.00196 | 0.0008 | 0.0003 | 95.184 | 0.6002932 | 0.585803 | 0.5767601 | 1.762856 | 34.0523 | 33.23033 | 32.71736 | 100
2315 G | 19.7592 | 35.2015 | 43.2928 | -0.00117 | 0.00224 | -0.00358 | 98.251 | -0.0008366667 | -8.366667 | 2315 G | 43.2928 | 19.7592 | 35.2015 | -0.00117 | 0.00224 | -0.00358 | 98.251 | 0.6163194 | 0.6302865 | 0.5776995 | 1.824305 | 33.78378 | 34.5494 | 31.66682 | 100
2316 G | 19.7361 | 35.1677 | 43.5607 | -0.00602 | 0.00156 | 0.00284 | 98.463 | -0.00054 | -5.4 | 2316 G | 43.5607 | 19.7361 | 35.1677 | -0.00602 | 0.00156 | 0.00284 | 98.463 | 0.6155989 | 0.6296813 | 0.5812744 | 1.826555 | 33.70274 | 34.47372 | 31.82354 | 100
2317 G | 19.6844 | 32.1511 | 43.3015 | 0.00025 | 0.00417 | -0.0064 | 95.135 | -0.00066 | -6.6 | 2317 G | 43.3015 | 19.6844 | 32.1511 | 0.00025 | 0.00417 | -0.0064 | 95.135 | 0.6139863 | 0.5756688 | 0.5778156 | 1.767471 | 34.73813 | 32.5702 | 32.69167 | 100
2318 G | 19.6374 | 30.5814 | 42.5562 | 0.0003 | 0.00125 | -0.00514 | 92.7713 | -0.001196667 | -11.96667 | 2318 G | 42.5562 | 19.6374 | 30.5814 | 0.0003 | 0.00125 | -0.00514 | 92.7713 | 0.6125203 | 0.5475631 | 0.5678703 | 1.727954 | 35.44773 | 31.68853 | 32.86375 | 100
2319 G | 19.502 | 31.1885 | 42.6261 | -0.00397 | -0.00142 | 0 | 93.3112 | -0.001796667 | -17.96667 | 2319 G | 42.6261 | 19.502 | 31.1885 | -0.00397 | -0.00142 | 0 | 93.3112 | 0.6082969 | 0.5584333 | 0.568803 | 1.735533 | 35.04957 | 32.17647 | 32.77396 | 100
0.4843242
Un404 | 1148_257_PY2
Line | S (ka) | Fe (ka) | As (la) | Au (ma) | Au (ma) | Au (ma) | Total
2320 G | 52.5017 | 46.3159 | -0.0079 | 0.00102 | 0.00108 | -0.00011 | 98.8117 | 0.0006633333 | 6.633333 | 2320 G | -0.0079 | 52.5017 | 46.3159 | 0.00102 | 0.00108 | -0.00011 | 98.8117 | S | Fe | As | sum | at%S | at%Fe | At%As
2321 G | 52.5867 | 46.5897 | -0.01259 | 0.00079 | 0.00011 | -0.00204 | 99.1627 | -0.00038 | -3.8 | 2321 G | -0.01259 | 52.5867 | 46.5897 | 0.00079 | 0.00011 | -0.00204 | 99.1627 | 1.640259 | 0.8341934 | -0.0001680011 | 2.474284 | 66.29226 | 33.71453 | -0.006789885 | 100
2322 G | 52.6037 | 46.5324 | 0.0584 | -0.00222 | 0.0025 | 0.00291 | 99.1977 | 0.001063333 | 10.63333 | 2322 G | 0.0584 | 52.6037 | 46.5324 | -0.00222 | 0.0025 | 0.00291 | 99.1977 | 1.640789 | 0.8331674 | 0.0007792901 | 2.474736 | 66.30159 | 33.66692 | 0.03148983 | 100
2323 G | 52.2263 | 46.3767 | -0.01658 | 0.00042 | -0.00059 | 0.00095 | 98.5871 | 0.00026 | 2.6 | 2323 G | -0.01658 | 52.2263 | 46.3767 | 0.00042 | -0.00059 | 0.00095 | 98.5871 | 1.629017 | 0.8303796 | -0.0002212437 | 2.459176 | 66.24242 | 33.76658 | -0.008996659 | 100
2324 G | 51.9016 | 46.4083 | 0.89196 | -0.00195 | 0.00434 | 0.00456 | 99.2088 | 0.002316667 | 23.16667 | 2324 G | 0.89196 | 51.9016 | 46.4083 | -0.00195 | 0.00434 | 0.00456 | 99.2088 | 1.61889 | 0.8309454 | 0.01190232 | 2.461737 | 65.76208 | 33.75443 | 0.4834928 | 100
2325 G | 52.5388 | 46.3973 | 0.19827 | 0.00185 | -0.00228 | -0.00055 | 99.1334 | -0.0003266667 | -3.266667 | 2325 G | 0.19827 | 52.5388 | 46.3973 | 0.00185 | -0.00228 | -0.00055 | 99.1334 | 1.638765 | 0.8307484 | 0.002645717 | 2.472159 | 66.28881 | 33.60417 | 0.1070205 | 100
Un405 | 1148_257_PY3
Line | S (ka) | Fe (ka) | As (la) | Au (ma) | Au (ma) | Au (ma) | Total
2326 G | 52.4732 | 46.8219 | -0.00387 | -0.00531 | 0.00169 | 0.00147 | 99.2891 | -0.0007166667 | -7.166667 | 2326 G | -0.00387 | 52.4732 | 46.8219 | -0.00531 | 0.00169 | 0.00147 | 99.2891
2327 G | 52.332 | 46.8912 | -0.00897 | -0.00102 | -0.00138 | 0.00088 | 99.2127 | -0.0005066667 | -5.066667 | 2327 G | -0.00897 | 52.332 | 46.8912 | -0.00102 | -0.00138 | 0.00088 | 99.2127
2328 G | 51.775 | 46.0313 | -0.01775 | -0.00274 | 0.00177 | -0.00122 | 97.7863 | -0.00073 | -7.3 | 2328 G | -0.01775 | 51.775 | 46.0313 | -0.00274 | 0.00177 | -0.00122 | 97.7863
2329 G | 52.5238 | 46.8805 | -0.01261 | -0.00222 | 0.00186 | 0.00424 | 99.3956 | 0.001293333 | 12.93333 | 2329 G | -0.01261 | 52.5238 | 46.8805 | -0.00222 | 0.00186 | 0.00424 | 99.3956
2330 G | 52.4173 | 46.9962 | -0.02152 | 0.00163 | -0.00359 | 0.00115 | 99.3911 | -0.00027 | -2.7 | 2330 G | -0.02152 | 52.4173 | 46.9962 | 0.00163 | -0.00359 | 0.00115 | 99.3911
2331 G | 52.6391 | 46.9735 | -0.00513 | -0.00059 | 0.00225 | -0.00456 | 99.6046 | -0.0009666667 | -9.666667 | 2331 G | -0.00513 | 52.6391 | 46.9735 | -0.00059 | 0.00225 | -0.00456 | 99.6046
2332 G | 52.3408 | 47.182 | -0.00825 | -0.00096 | -0.00123 | -0.00438 | 99.5079 | -0.00219 | -21.9 | 2332 G | -0.00825 | 52.3408 | 47.182 | -0.00096 | -0.00123 | -0.00438 | 99.5079
2333 G | 51.6365 | 46.2516 | -0.02571 | 0.00352 | 0.00065 | -0.00133 | 97.8653 | 0.0009466667 | 9.466667 | 2333 G | -0.02571 | 51.6365 | 46.2516 | 0.00352 | 0.00065 | -0.00133 | 97.8653
Un 102 | 1148_257_PY4
Line | S (ka) | Fe (ka) | As (la) | Au (ma) | Au (ma) | Au (ma) | Total
409 G | 51.049 | 41.9935 | 2.78184 | 0.0273 | 0.02926 | 0.03569 | 95.9166 | 0.03075 | 307.5
410 G | 52.0446 | 41.9162 | 1.561 | 0.01968 | 0.026 | 0.02217 | 95.5896 | 0.02261667 | 226.1667
411 G | 51.7157 | 41.0525 | 0.48808 | 0.00809 | 0.00443 | 0.01048 | 93.2793 | 0.007666667 | 76.66667
412 G | 50.3844 | 40.1273 | 2.53991 | 0.02207 | 0.02767 | 0.02816 | 93.1296 | 0.02596667 | 259.6667
413 G | 51.8837 | 40.3814 | 0.41579 | 0.00116 | 0.00607 | 0.00503 | 92.6931 | 0.004086667 | 40.86667
414 G | 50.1901 | 39.7188 | 2.2767 | 0.02714 | 0.03011 | 0.02505 | 92.2679 | 0.02743333 | 274.3333

## 1148-527
Un406 | 1148_527_PY1
Line | S (ka) | Fe (ka) | As (la) | Au (ma) | Au (ma) | Au (ma) | Total
2334 G | 52.8714 | 47.5436 | -0.02633 | 0.0009 | 0.0008 | 0.00012 | 100.39 | 0.0006066667 | 6.066667 | 2334 G | -0.02633 | 52.8714 | 47.5436 | 0.0009 | 0.0008 | 0.00012 | 100.39
2335 G | 52.6676 | 47.17 | 0.01094 | -0.00024 | 0.0052 | 0.00175 | 99.8553 | 0.002236667 | 22.36667 | 2335 G | 0.01094 | 52.6676 | 47.17 | -0.00024 | 0.0052 | 0.00175 | 99.8553
2336 G | 52.7153 | 47.4977 | -0.01822 | 0.00025 | 0.00054 | -0.00197 | 100.194 | -0.0003933333 | -3.933333 | 2336 G | -0.01822 | 52.7153 | 47.4977 | 0.00025 | 0.00054 | -0.00197 | 100.194
2337 G | 52.7273 | 47.2732 | -0.00044 | -0.00339 | -0.00032 | -0.00235 | 99.994 | -0.00202 | -20.2 | 2337 G | -0.00044 | 52.7273 | 47.2732 | -0.00339 | -0.00032 | -0.00235 | 99.994
2338 G | 52.4412 | 47.2157 | -0.00821 | -1e-05 | -0.00084 | 0.00342 | 99.6512 | 0.0008566667 | 8.566667 | 2338 G | -0.00821 | 52.4412 | 47.2157 | -1e-05 | -0.00084 | 0.00342 | 99.6512
2339 G | 52.7033 | 47.1767 | -0.00562 | -0.00293 | 0.0045 | -0.00571 | 99.8703 | -0.00138 | -13.8 | 2339 G | -0.00562 | 52.7033 | 47.1767 | -0.00293 | 0.0045 | -0.00571 | 99.8703
2340 G | 52.5695 | 47.1617 | 0.01093 | 0.00128 | -0.0008 | 0.00234 | 99.7449 | 0.00094 | 9.4 | 2340 G | 0.01093 | 52.5695 | 47.1617 | 0.00128 | -0.0008 | 0.00234 | 99.7449
Un407 | 1148_527_PY2
Line | S (ka) | Fe (ka) | As (la) | Au (ma) | Au (ma) | Au (ma) | Total
2341 G | 51.941 | 46.9869 | 0.0632 | 0.00209 | 0.00164 | 0.00258 | 98.9974 | 0.002103333 | 21.03333 | 2341 G | 0.0632 | 51.941 | 46.9869 | 0.00209 | 0.00164 | 0.00258 | 98.9974
2342 G | 52.9979 | 47.0143 | 0.00072 | -0.00157 | -0.00047 | 3e-05 | 100.011 | -0.00067 | -6.7 | 2342 G | 0.00072 | 52.9979 | 47.0143 | -0.00157 | -0.00047 | 3e-05 | 100.011
2343 G | 52.3646 | 47.0101 | 0.03626 | 0.00432 | -0.00099 | 0.00102 | 99.4154 | 0.00145 | 14.5 | 2343 G | 0.03626 | 52.3646 | 47.0101 | 0.00432 | -0.00099 | 0.00102 | 99.4154
2344 G | 52.4906 | 46.911 | -0.02026 | -0.00384 | 0.00175 | -0.00374 | 99.3755 | -0.001943333 | -19.43333 | 2344 G | -0.02026 | 52.4906 | 46.911 | -0.00384 | 0.00175 | -0.00374 | 99.3755
2345 G | 52.4587 | 47.0074 | -4e-05 | 0.00098 | 0.00215 | 0.00197 | 99.4713 | 0.0017 | 17 | 2345 G | -4e-05 | 52.4587 | 47.0074 | 0.00098 | 0.00215 | 0.00197 | 99.4713
2346 G | 52.39 | 46.8513 | -0.00115 | -0.00288 | 0.00056 | 0.00103 | 99.2389 | -0.00043 | -4.3 | 2346 G | -0.00115 | 52.39 | 46.8513 | -0.00288 | 0.00056 | 0.00103 | 99.2389
Un408 | 1148_527_PY3
Line | S (ka) | Fe (ka) | As (la) | Au (ma) | Au (ma) | Au (ma) | Total
2347 G | 52.7296 | 46.9905 | -0.01917 | -0.0016 | -0.00103 | 0.00056 | 99.6988 | -0.00069 | -6.9 | 2347 G | -0.01917 | 52.7296 | 46.9905 | -0.0016 | -0.00103 | 0.00056 | 99.6988
2348 G | 52.5569 | 46.7219 | 0.00597 | 0.00026 | 0.00568 | -0.00266 | 99.2881 | 0.001093333 | 10.93333 | 2348 G | 0.00597 | 52.5569 | 46.7219 | 0.00026 | 0.00568 | -0.00266 | 99.2881
2349 G | 52.5921 | 46.7281 | 0.00297 | -0.00562 | 0.00608 | -0.00524 | 99.3183 | -0.001593333 | -15.93333 | 2349 G | 0.00297 | 52.5921 | 46.7281 | -0.00562 | 0.00608 | -0.00524 | 99.3183
2350 G | 53.0216 | 47.0084 | -0.01829 | -0.00284 | 0.00196 | 0.00159 | 100.012 | 0.0002366667 | 2.366667 | 2350 G | -0.01829 | 53.0216 | 47.0084 | -0.00284 | 0.00196 | 0.00159 | 100.012
2351 G | 52.2022 | 46.3088 | 0.02479 | -0.00448 | 0.00166 | 0.00284 | 98.5358 | 6.666667e-06 | 0.06666667 | 2351 G | 0.02479 | 52.2022 | 46.3088 | -0.00448 | 0.00166 | 0.00284 | 98.5358
2352 G | 52.1953 | 46.6763 | 0.00379 | -0.00283 | 0.00343 | 0.00116 | 98.8771 | 0.0005866667 | 5.866667 | 2352 G | 0.00379 | 52.1953 | 46.6763 | -0.00283 | 0.00343 | 0.00116 | 98.8771
2353 G | 52.9166 | 46.7951 | -0.00573 | 0.00244 | -0.00173 | 0.00239 | 99.7091 | 0.001033333 | 10.33333 | 2353 G | -0.00573 | 52.9166 | 46.7951 | 0.00244 | -0.00173 | 0.00239 | 99.7091
2354 G | 52.1175 | 46.4642 | 0.02525 | 0.00058 | 0.00275 | -0.00218 | 98.6082 | 0.0003833333 | 3.833333 | 2354 G | 0.02525 | 52.1175 | 46.4642 | 0.00058 | 0.00275 | -0.00218 | 98.6082
2355 G | 52.6343 | 46.7491 | -0.0097 | -0.00045 | 0.0047 | 0.00389 | 99.3818 | 0.002713333 | 27.13333 | 2355 G | -0.0097 | 52.6343 | 46.7491 | -0.00045 | 0.0047 | 0.00389 | 99.3818
Un 101 | 1148_527_asp1
Line | S (ka) | Fe (ka) | As (la) | Au (ma) | Au (ma) | Au (ma) | Total | [10 empty] | S | Fe | As | sum | at%S | at%Fe | At%As
406 G | 21.3121 | 34.7839 | 40.6206 | 0.00316 | 0.00659 | 0.00755 | 96.7339 | 0.005766667 | 57.66667 | [8 empty] | 0.6647567 | 0.6228093 | 0.5420416 | 1.829608 | 36.33329 | 34.04059 | 29.62611
407 G | 21.8799 | 35.0388 | 41.0847 | 0.00411 | 0.00685 | 0.00426 | 98.0186 | 0.005073333 | 50.73333 | [8 empty] | 0.6824672 | 0.6273733 | 0.5482346 | 1.858075 | 36.7298 | 33.76469 | 29.50551
408 G | 22.1359 | 34.7102 | 37.1677 | 0.00186 | 0.00873 | 0.00342 | 94.0279 | 0.00467 | 46.7 | [8 empty] | 0.6904523 | 0.6214897 | 0.4959661 | 1.807908 | 38.19067 | 34.37618 | 27.43315
1.006552

## 1148-1510.5
Un396 | 1148_1510.5_PY1
Line | S (ka) | Fe (ka) | As (la) | Au (ma) | Au (ma) | Au (ma) | Total | [10 empty] | S | Fe | As | sum | at%S | at%Fe | At%As
2266 G | 52.1536 | 46.4962 | 0.54489 | -0.0006 | 0.00034 | -0.0014 | 99.193 | -0.0005533333 | -5.533333 | 2266 G | 0.54489 | 52.1536 | 46.4962 | -0.0006 | 0.00034 | -0.0014 | 99.193 | 1.62675 | 0.8325192 | 0.007271017 | 2.46654 | 65.9527 | 33.75251 | 0.2947861 | 30.97894
2267 G | 52.0851 | 46.4543 | 0.64546 | -0.00302 | -0.00068 | -0.0054 | 99.1757 | -0.003033333 | -30.33333 | 2267 G | 0.64546 | 52.0851 | 46.4543 | -0.00302 | -0.00068 | -0.0054 | 99.1757 | 1.624613 | 0.831769 | 0.008613024 | 2.464995 | 65.90736 | 33.74323 | 0.3494134 | 28.11526
2268 G | 51.9818 | 46.4074 | 0.78109 | -0.00354 | 0.00258 | -0.00188 | 99.1674 | -0.0009466667 | -9.466667 | 2268 G | 0.78109 | 51.9818 | 46.4074 | -0.00354 | 0.00258 | -0.00188 | 99.1674 | 1.621391 | 0.8309293 | 0.01042287 | 2.462743 | 65.83679 | 33.73999 | 0.423222 | 30.32621
2269 G | 52.2542 | 46.4085 | 0.18838 | -0.00119 | 0.00158 | -0.00157 | 98.8499 | -0.0003933333 | -3.933333 | 2269 G | 0.18838 | 52.2542 | 46.4085 | -0.00119 | 0.00158 | -0.00157 | 98.8499 | [7 empty] | 30.54325
30.56448
30.82978
Un397 | 1148_1510.5_PY2 | [23 empty] | 31.27575
Line | S (ka) | Fe (ka) | As (la) | Au (ma) | Au (ma) | Au (ma) | Total | [17 empty] | 27.72579
2270 G | 51.6447 | 46.5451 | 1.3364 | 0.00176 | 0.0008 | 0.00029 | 99.529 | 0.00095 | 9.5 | 2270 G | 1.3364 | 51.6447 | 46.5451 | 0.00176 | 0.0008 | 0.00029 | 99.529 | 1.610876 | 0.8333948 | 0.01783293 | 2.462104 | 65.42682 | 33.84888 | 0.7242964 | 29.94587
2271 G | 52.693 | 46.6757 | -0.00241 | 0.00028 | 0.00036 | 0.00212 | 99.3691 | 0.00092 | 9.2 | 2271 G | -0.00241 | 52.693 | 46.6757 | 0.00028 | 0.00036 | 0.00212 | 99.3691 | 1.643575 | 0.8357332 | -3.215906e-05 | 2.479276 | 66.29253 | 33.70877 | -0.001297115 | 29.5277
2272 G | 52.0336 | 46.6427 | 0.82666 | -0.0034 | -6e-05 | -0.00371 | 99.4958 | -0.00239 | -23.9 | 2272 G | 0.82666 | 52.0336 | 46.6427 | -0.0034 | -6e-05 | -0.00371 | 99.4958 | 1.623007 | 0.8351423 | 0.01103096 | 2.46918 | 65.7306 | 33.82266 | 0.4467458 | 31.06064
2273 G | 52.5509 | 46.7692 | -0.01783 | 2e-05 | 0.00074 | 0.00254 | 99.3055 | 0.0011 | 11 | 2273 G | -0.01783 | 52.5509 | 46.7692 | 2e-05 | 0.00074 | 0.00254 | 99.3055 | 1.639142 | 0.8374073 | -0.0002379237 | 2.476312 | 66.19289 | 33.81672 | -0.009607986 | 28.66663
2274 G | 51.4783 | 46.6071 | 1.21268 | -0.00042 | 0.00139 | 0.00528 | 99.3043 | 0.002083333 | 20.83333 | 2274 G | 1.21268 | 51.4783 | 46.6071 | -0.00042 | 0.00139 | 0.00528 | 99.3043 | 1.605686 | 0.8345049 | 0.01618201 | 2.456373 | 65.36817 | 33.97305 | 0.6587766 | 29.01737
2275 G | 51.7475 | 46.6718 | 1.15048 | -0.003 | 0.00197 | -0.00143 | 99.5673 | -0.00082 | -8.2 | 2275 G | 1.15048 | 51.7475 | 46.6718 | -0.003 | 0.00197 | -0.00143 | 99.5673 | 1.614083 | 0.8356634 | 0.01535201 | 2.465098 | 65.47743 | 33.8998 | 0.6227749 | 30.45953
2276 G | 52.7027 | 46.8186 | -0.00079 | -0.0011 | 0.00283 | 0.00065 | 99.5228 | 0.0007933333 | 7.933333 | 2276 G | -0.00079 | 52.7027 | 46.8186 | -0.0011 | 0.00283 | 0.00065 | 99.5228 | 1.643877 | 0.8382919 | -1.054177e-05 | 2.482158 | 66.22773 | 33.7727 | -0.0004247016 | 30.10874
2277 G | 52.6378 | 47.0621 | -0.00879 | -0.0044 | 0.00153 | -0.00561 | 99.6827 | -0.002826667 | -28.26667 | 2277 G | -0.00879 | 52.6378 | 47.0621 | -0.0044 | 0.00153 | -0.00561 | 99.6827 | 1.641853 | 0.8426517 | -0.0001172938 | 2.484387 | 66.08683 | 33.91789 | -0.004721238 | 30.63277
2278 G | 52.6106 | 46.8957 | 0.001 | -0.00219 | 0.00366 | -0.00071 | 99.5081 | 0.0002533333 | 2.533333 | 2278 G | 0.001 | 52.6106 | 46.8957 | -0.00219 | 0.00366 | -0.00071 | 99.5081 | 1.641004 | 0.8396723 | 1.334401e-05 | 2.48069 | 66.15112 | 33.84834 | 0.0005379152 | 1.043838
Un398 | 1148_1510.5_PY3
Line | S (ka) | Fe (ka) | As (la) | Au (ma) | Au (ma) | Au (ma) | Total
2279 G | 52.4974 | 46.9662 | 0.15891 | 0.00073 | 0.00326 | 0.00179 | 99.6283 | 0.001926667 | 19.26667 | 2279 G | 0.15891 | 52.4974 | 46.9662 | 0.00073 | 0.00326 | 0.00179 | 99.6283 | 1.637473 | 0.8409346 | 0.002120496 | 2.480529 | 66.01309 | 33.90143 | 0.08548567
2280 G | 51.5995 | 46.6143 | 1.35276 | 0.00055 | -0.00124 | -0.00232 | 99.5636 | -0.001003333 | -10.03333 | 2280 G | 1.35276 | 51.5995 | 46.6143 | 0.00055 | -0.00124 | -0.00232 | 99.5636 | 1.609467 | 0.8346338 | 0.01805124 | 2.462152 | 65.3683 | 33.89855 | 0.733149
2281 G | 51.8895 | 46.6946 | 1.20338 | -0.00423 | 0.0032 | -0.00298 | 99.7834 | -0.001336667 | -13.36667 | 2281 G | 1.20338 | 51.8895 | 46.6946 | -0.00423 | 0.0032 | -0.00298 | 99.7834 | 1.618512 | 0.8360716 | 0.01605791 | 2.470642 | 65.50979 | 33.84026 | 0.6499491
2282 G | 51.7129 | 46.7143 | 1.28995 | -0.00201 | 0.00085 | 0.00086 | 99.7169 | -0.0001 | -1 | 2282 G | 1.28995 | 51.7129 | 46.7143 | -0.00201 | 0.00085 | 0.00086 | 99.7169 | 1.613004 | 0.8364244 | 0.0172131 | 2.466641 | 65.39272 | 33.90945 | 0.6978357
2283 G | 52.5919 | 47.0744 | 0.1927 | 0.00011 | -0.00373 | -0.00108 | 99.8543 | -0.001566667 | -15.66667 | 2283 G | 0.1927 | 52.5919 | 47.0744 | 0.00011 | -0.00373 | -0.00108 | 99.8543 | 1.640421 | 0.842872 | 0.00257139 | 2.485864 | 65.98997 | 33.90659 | 0.1034405
2284 G | 51.6277 | 46.3772 | 1.54323 | -0.00492 | -0.00449 | -0.00388 | 99.5349 | -0.00443 | -44.3 | 2284 G | 1.54323 | 51.6277 | 46.3772 | -0.00492 | -0.00449 | -0.00388 | 99.5349 | 1.610346 | 0.8303885 | 0.02059287 | 2.461328 | 65.42592 | 33.73742 | 0.8366572
2285 G | 52.7235 | 46.8495 | 0.03774 | 0.00045 | -0.00193 | -0.00375 | 99.6055 | -0.001743333 | -17.43333 | 2285 G | 0.03774 | 52.7235 | 46.8495 | 0.00045 | -0.00193 | -0.00375 | 99.6055 | 1.644526 | 0.8388451 | 0.0005036029 | 2.483875 | 66.20809 | 33.77164 | 0.02027489
Un399 | 1148_1510.5_asp1
Line | S (ka) | Fe (ka) | As (la) | Au (ma) | Au (ma) | Au (ma) | Total
2286 G | 20.5953 | 35.0136 | 42.6943 | -0.0037 | -3e-05 | 0.00063 | 98.3001 | -0.001033333 | -10.33333 | 2286 G | 42.6943 | 20.5953 | 35.0136 | -0.0037 | -3e-05 | 0.00063 | 98.3001 | 0.6423986 | 0.6269221 | 0.5697131 | 1.839034 | 34.93131 | 34.08975 | 30.97894
2287 G | 22.4105 | 35.873 | 39.3146 | 0.02955 | 0.02569 | 0.02685 | 97.6802 | 0.02736333 | 273.6333 | 2287 G | 39.3146 | 22.4105 | 35.873 | 0.02955 | 0.02569 | 0.02685 | 97.6802 | 0.6990175 | 0.6423098 | 0.5246144 | 1.865942 | 37.46192 | 34.42282 | 28.11526
2288 G | 20.8544 | 34.6679 | 41.4649 | -0.00205 | 0.00383 | 0.00155 | 96.9905 | 0.00111 | 11.1 | 2288 G | 41.4649 | 20.8544 | 34.6679 | -0.00205 | 0.00383 | 0.00155 | 96.9905 | 0.6504803 | 0.6207323 | 0.553308 | 1.824521 | 35.65212 | 34.02167 | 30.32621
2289 G | 20.2682 | 33.8056 | 40.7808 | -0.00458 | 0.00103 | -0.00134 | 94.8498 | -0.00163 | -16.3 | 2289 G | 40.7808 | 20.2682 | 33.8056 | -0.00458 | 0.00103 | -0.00134 | 94.8498 | 0.6321959 | 0.6052927 | 0.5441793 | 1.781668 | 35.48337 | 33.97338 | 30.54325
2290 G | 20.7905 | 34.8451 | 41.973 | -0.00246 | 0.00041 | 0.00145 | 97.608 | -0.0002 | -2 | 2290 G | 41.973 | 20.7905 | 34.8451 | -0.00246 | 0.00041 | 0.00145 | 97.608 | 0.6484872 | 0.6239051 | 0.5600881 | 1.83248 | 35.38849 | 34.04703 | 30.56448
Un400 | 1148_1510.5_asp2
Line | S (ka) | Fe (ka) | As (la) | Au (ma) | Au (ma) | Au (ma) | Total
2291 G | 20.9332 | 31.7048 | 40.7703 | -0.00115 | 0.00499 | -0.00116 | 93.411 | 0.0008933333 | 8.933333 | 2291 G | 40.7703 | 20.9332 | 31.7048 | -0.00115 | 0.00499 | -0.00116 | 93.411 | 0.6529382 | 0.5676777 | 0.5440392 | 1.764655 | 37.0009 | 32.16933 | 30.82978
2292 G | 20.5958 | 31.5611 | 41.1818 | -0.00087 | 0.00384 | 0.00185 | 93.3434 | 0.001606667 | 16.06667 | 2292 G | 41.1818 | 20.5958 | 31.5611 | -0.00087 | 0.00384 | 0.00185 | 93.3434 | 0.6424142 | 0.5651047 | 0.5495303 | 1.757049 | 36.56211 | 32.16215 | 31.27575
2293 G | 23.3718 | 32.4333 | 37.6525 | 0.00881 | 0.00368 | 0.00212 | 93.4721 | 0.00487 | 48.7 | 2293 G | 37.6525 | 23.3718 | 32.4333 | 0.00881 | 0.00368 | 0.00212 | 93.4721 | 0.7290019 | 0.5807216 | 0.5024353 | 1.812159 | 40.22837 | 32.04584 | 27.72579
2294 G | 21.6256 | 32.0945 | 40.0171 | 0.01692 | 0.02133 | 0.02398 | 93.7994 | 0.02074333 | 207.4333 | 2294 G | 40.0171 | 21.6256 | 32.0945 | 0.01692 | 0.02133 | 0.02398 | 93.7994 | 0.6745352 | 0.5746553 | 0.5339885 | 1.783179 | 37.82768 | 32.22645 | 29.94587
2295 G | 21.9803 | 31.9861 | 39.5106 | 0.00377 | 0.01173 | 0.00163 | 93.4941 | 0.00571 | 57.1 | 2295 G | 39.5106 | 21.9803 | 31.9861 | 0.00377 | 0.01173 | 0.00163 | 93.4941 | 0.6855989 | 0.5727144 | 0.5272298 | 1.785543 | 38.39722 | 32.07508 | 29.5277
2296 G | 20.7887 | 31.6529 | 41.0296 | -0.00291 | -0.00031 | -0.00117 | 93.4668 | -0.001463333 | -14.63333 | 2296 G | 41.0296 | 20.7887 | 31.6529 | -0.00291 | -0.00031 | -0.00117 | 93.4668 | 0.6484311 | 0.5667484 | 0.5474993 | 1.762679 | 36.78668 | 32.15268 | 31.06064
2297 G | 22.5047 | 32.0896 | 38.4438 | 0.0028 | 0.00752 | 0.00189 | 93.0503 | 0.00407 | 40.7 | 2297 G | 38.4438 | 22.5047 | 32.0896 | 0.0028 | 0.00752 | 0.00189 | 93.0503 | 0.7019557 | 0.5745676 | 0.5129944 | 1.789518 | 39.22597 | 32.1074 | 28.66663
2298 G | 22.2495 | 32.3392 | 38.9995 | -0.00175 | 0.00307 | 0.00047 | 93.59 | 0.0005966667 | 5.966667 | 2298 G | 38.9995 | 22.2495 | 32.3392 | -0.00175 | 0.00307 | 0.00047 | 93.59 | 0.6939956 | 0.5790367 | 0.5204097 | 1.793442 | 38.6963 | 32.28634 | 29.01737
2299 G | 21.1088 | 32.4713 | 40.6965 | 0.00184 | 0.00168 | -0.0001 | 94.2801 | 0.00114 | 11.4 | 2299 G | 40.6965 | 21.1088 | 32.4713 | 0.00184 | 0.00168 | -0.0001 | 94.2801 | 0.6584155 | 0.581402 | 0.5430544 | 1.782872 | 36.93005 | 32.61042 | 30.45953
Un401 | 1148_1510.5_asp3
Line | S (ka) | Fe (ka) | As (la) | Au (ma) | Au (ma) | Au (ma) | Total
2300 G | 22.8156 | 28.5904 | 33.3593 | 0.00464 | 0.00669 | 0.00105 | 84.7776 | 0.004126667 | 41.26667 | 2300 G | 33.3593 | 22.8156 | 28.5904 | 0.00464 | 0.00669 | 0.00105 | 84.7776
2301 G | 20.5909 | 28.2238 | 35.9143 | 0.00034 | 0.0039 | 0.0079 | 84.7411 | 0.004046667 | 40.46667 | 2301 G | 35.9143 | 20.5909 | 28.2238 | 0.00034 | 0.0039 | 0.0079 | 84.7411
2302 G | 21.1728 | 28.6928 | 35.1961 | 0.00858 | 0.00726 | 0.00634 | 85.0839 | 0.007393333 | 73.93333 | 2302 G | 35.1961 | 21.1728 | 28.6928 | 0.00858 | 0.00726 | 0.00634 | 85.0839
2303 G | 22.4681 | 28.9244 | 33.5931 | 0.00576 | 0.00026 | 0.00136 | 84.993 | 0.00246 | 24.6 | 2303 G | 33.5931 | 22.4681 | 28.9244 | 0.00576 | 0.00026 | 0.00136 | 84.993
2304 G | 20.4969 | 28.2426 | 35.7345 | 0.00563 | 0.0048 | -0.00325 | 84.4812 | 0.002393333 | 23.93333 | 2304 G | 35.7345 | 20.4969 | 28.2426 | 0.00563 | 0.0048 | -0.00325 | 84.4812
2305 G | 20.6788 | 28.3227 | 35.3167 | 0.00414 | 0.00518 | 0.00341 | 84.331 | 0.004243333 | 42.43333 | 2305 G | 35.3167 | 20.6788 | 28.3227 | 0.00414 | 0.00518 | 0.00341 | 84.331
2306 G | 21.3991 | 28.4711 | 34.8556 | 0.025 | 0.0202 | 0.02121 | 84.7921 | 0.02213667 | 221.3667 | 2306 G | 34.8556 | 21.3991 | 28.4711 | 0.025 | 0.0202 | 0.02121 | 84.7921
2307 G | 20.8259 | 28.3727 | 35.8473 | 0.00074 | 0.00891 | 0.00241 | 85.058 | 0.00402 | 40.2 | 2307 G | 35.8473 | 20.8259 | 28.3727 | 0.00074 | 0.00891 | 0.00241 | 85.058
Un4 94 | 1148_1510.5_asp2_pt4
Line | S (ka) | Fe (ka) | As (la) | Au (ma) | Au (ma) | Au (ma) | Total | [10 empty] | S | Fe | As | sum | at%S | at%Fe | At%As
376 G | 21.5508 | 34.9926 | 41.9284 | 0.01856 | 0.017 | 0.02233 | 98.5297 | 0.01929667 | 192.9667 | [8 empty] | 0.6722021 | 0.6265461 | 0.5594929 | 1.858241 | 36.17411 | 33.71716 | 30.10874
Un4 94 | 1148_1510.5_asp3_pt7
Line | S (ka) | Fe (ka) | As (la) | Au (ma) | Au (ma) | Au (ma) | Total | [10 empty] | S | Fe | As | sum | at%S | at%Fe | At%As
377 G | 21.0431 | 34.6474 | 42.2518 | 0.01602 | 0.02424 | 0.02528 | 98.0079 | 0.02184667 | 218.4667 | [8 empty] | 0.6563662 | 0.6203653 | 0.5638084 | 1.84054 | 35.66161 | 33.70561 | 30.63277

## 1304-742
Un 40 | PY1
Line | S (ka) | Fe (ka) | As (la) | Au (ma) | Au (ma) | Au (ma) | Total |  |  | Fe cor | S | Fe | As | sum | at%S | at%Fe | At%As
221 G | 52.1609 | 44.3336 | 0.4164 | 0.00495 | 0.00059 | 0.00025 | 96.9167 | 0.00193 | 19.3 | 44.3336 | 1.626978 | 0.7937977 | 0.005556445 | 2.426332 | 67.05503 | 32.71596 | 0.229006 | 100 | 29.30973
30.11945
29.86994
Un 41 | asp1 | [17 empty] | 29.0484
Line | S (ka) | Fe (ka) | As (la) | Au (ma) | Au (ma) | Au (ma) | Total | [11 empty] | 27.82789
222 G | 21.6776 | 34.0957 | 39.9783 | 0.00374 | 0.0029 | 0.00091 | 95.7591 | 0.002516667 | 25.16667 | 34.0957 | 0.6761572 | 0.610487 | 0.5334708 | 1.820115 | 37.14915 | 33.54112 | 29.30973 | 100 | 29.8559
223 G | 21.2507 | 33.9503 | 41.0446 | 0.00631 | 0.00506 | 0.00043 | 96.2575 | 0.003933333 | 39.33333 | 33.9503 | 0.6628415 | 0.6078836 | 0.5476995 | 1.818425 | 36.45142 | 33.42913 | 30.11945 | 100 | 31.15317
224 G | 21.4916 | 33.9825 | 40.818 | 0.00696 | 0.00591 | -0.00067 | 96.3042 | 0.004066667 | 40.66667 | 33.9825 | 0.6703556 | 0.6084602 | 0.5446757 | 1.823491 | 36.7622 | 33.36786 | 29.86994 | 100 | 29.99626
225 G | 21.9391 | 34.2543 | 39.8133 | 0.00699 | 0.00843 | 0.00913 | 96.0313 | 0.008183333 | 81.83333 | 34.2543 | 0.6843138 | 0.6133268 | 0.531269 | 1.82891 | 37.41649 | 33.53511 | 29.0484 | 100 | 30.81701
31.37617
30.94728
Un 42 | asp2 | [17 empty] | 31.15183
Line | S (ka) | Fe (ka) | As (la) | Au (ma) | Au (ma) | Au (ma) | Total | [11 empty] | 30.94075
226 G | 22.7075 | 34.7216 | 38.4298 | 0.00333 | -0.00104 | 0.00576 | 95.8669 | 0.002683333 | 26.83333 | 34.7216 | 0.7082813 | 0.6216938 | 0.5128076 | 1.842783 | 38.43542 | 33.73669 | 27.82789 | 100 | 30.75672
227 G | 21.2962 | 34.2512 | 40.7497 | -0.00273 | 0.00531 | 0.00752 | 96.3072 | 0.003366667 | 33.66667 | 34.2512 | 0.6642608 | 0.6132713 | 0.5437643 | 1.821296 | 36.47187 | 33.67224 | 29.8559 | 100 | 30.61925
228 G | 20.2793 | 34.0464 | 42.1216 | 0.01378 | 0.0168 | 0.01131 | 96.4892 | 0.01396333 | 139.6333 | 34.0464 | 0.6325421 | 0.6096043 | 0.562071 | 1.804217 | 35.05908 | 33.78774 | 31.15317 | 100 | 30.63194
229 G | 21.0887 | 34.408 | 40.9057 | 0.00294 | 0.0056 | 0.00857 | 96.4195 | 0.005703333 | 57.03333 | 34.408 | 0.6577885 | 0.6160788 | 0.545846 | 1.819713 | 36.14792 | 33.85582 | 29.99626 | 100 | 31.16313
30.72061
30.35849
Un 43 | asp3 | [17 empty] | 29.61578
Line | S (ka) | Fe (ka) | As (la) | Au (ma) | Au (ma) | Au (ma) | Total | [11 empty] | 32.15785
230 G | 20.5283 | 33.8629 | 41.6142 | 0.00506 | 0.00806 | 0.00736 | 96.026 | 0.006826667 | 68.26667 | 33.8629 | 0.6403088 | 0.6063187 | 0.5553002 | 1.801928 | 35.53465 | 33.64834 | 30.81701 | 100 | 32.51046
231 G | 20.2159 | 33.8829 | 42.3929 | 0.00586 | 0.00636 | 0.00174 | 96.5057 | 0.004653333 | 46.53333 | 33.8829 | 0.6305646 | 0.6066768 | 0.5656912 | 1.802933 | 34.97438 | 33.64944 | 31.37617 | 100 | 31.77552
232 G | 20.4677 | 34.2682 | 42.0492 | 0.01535 | 0.01912 | 0.01382 | 96.8333 | 0.01609667 | 160.9667 | 34.2682 | 0.6384186 | 0.6135756 | 0.5611049 | 1.813099 | 35.21146 | 33.84126 | 30.94728 | 100 | 33.85797
233 G | 20.2021 | 34.1696 | 42.1121 | 0.00504 | 0.00457 | 0.00263 | 96.4961 | 0.00408 | 40.8 | 34.1696 | 0.6301341 | 0.6118102 | 0.5619442 | 1.803889 | 34.93199 | 33.91619 | 31.15183 | 100 | 32.03377
234 G | 20.3579 | 34.2766 | 41.9264 | 0.00778 | 0.01251 | 0.00499 | 96.5861 | 0.008426667 | 84.26667 | 34.2766 | 0.6349938 | 0.6137261 | 0.5594662 | 1.808186 | 35.11772 | 33.94153 | 30.94075 | 100 | 33.59892
235 G | 20.4148 | 34.6614 | 41.8547 | 0.00839 | 0.00819 | 0.00967 | 96.9571 | 0.00875 | 87.5 | 34.6614 | 0.6367686 | 0.6206159 | 0.5585095 | 1.815894 | 35.0664 | 34.17688 | 30.75672 | 100 | 1.297334
Un 44 | asp4
Line | S (ka) | Fe (ka) | As (la) | Au (ma) | Au (ma) | Au (ma) | Total
236 G | 20.4834 | 34.5732 | 41.6036 | 0.01284 | 0.01221 | 0.01308 | 96.6983 | 0.01271 | 127.1 | 34.5732 | 0.6389083 | 0.6190367 | 0.5551588 | 1.813104 | 35.23837 | 34.14238 | 30.61925 | 100
237 G | 20.5496 | 34.582 | 41.702 | 0.00686 | 0.00704 | 0.00304 | 96.8505 | 0.005646667 | 56.46667 | 34.582 | 0.6409732 | 0.6191943 | 0.5564718 | 1.816639 | 35.28346 | 34.0846 | 30.63194 | 100
238 G | 20.1385 | 34.1235 | 42.039 | 0.00471 | 0.01338 | 0.00223 | 96.3212 | 0.006773333 | 67.73333 | 34.1235 | 0.6281503 | 0.6109848 | 0.5609688 | 1.800104 | 34.89523 | 33.94164 | 31.16313 | 100
239 G | 20.3212 | 34.2141 | 41.4206 | 0.01101 | 0.01208 | 0.01512 | 95.9941 | 0.01273667 | 127.3667 | 34.2141 | 0.633849 | 0.612607 | 0.5527168 | 1.799173 | 35.23002 | 34.04937 | 30.72061 | 100
240 G | 20.756 | 34.606 | 41.3918 | 0.00758 | 0.00923 | 0.01484 | 96.7854 | 0.01055 | 105.5 | 34.606 | 0.6474111 | 0.619624 | 0.5523325 | 1.819368 | 35.5844 | 34.05711 | 30.35849 | 100
241 G | 21.0788 | 34.4362 | 40.1747 | -0.00138 | 0.00612 | 0.00116 | 95.6956 | 0.001966667 | 19.66667 | 34.4362 | 0.6574797 | 0.6165837 | 0.5360915 | 1.810155 | 36.32174 | 34.06248 | 29.61578 | 100
Un 45 | asp5
Line | S (ka) | Fe (ka) | As (la) | Au (ma) | Au (ma) | Au (ma) | Total
242 G | 19.2302 | 34.0945 | 42.9921 | -0.00072 | -0.00051 | 0.00118 | 96.3168 | -1.666667e-05 | -0.1666667 | 34.0945 | 0.5998191 | 0.6104655 | 0.5736869 | 1.783972 | 33.62268 | 34.21947 | 32.15785 | 100
243 G | 19.0763 | 33.9893 | 43.4493 | 0.00399 | 0.00534 | 0.00684 | 96.531 | 0.00539 | 53.9 | 33.9893 | 0.5950187 | 0.6085819 | 0.5797878 | 1.783388 | 33.3645 | 34.12503 | 32.51046 | 100
244 G | 19.5286 | 33.9 | 42.4462 | 0.00077 | 0.00202 | 0.00626 | 95.8839 | 0.003016667 | 30.16667 | 33.9 | 0.6091266 | 0.606983 | 0.5664025 | 1.782512 | 34.17237 | 34.05211 | 31.77552 | 100
245 G | 18.4481 | 31.2911 | 43.5671 | 0.00165 | 0.00688 | 0.00011 | 93.315 | 0.00288 | 28.8 | 31.2911 | 0.5754242 | 0.5602704 | 0.5813598 | 1.717054 | 33.51229 | 32.62974 | 33.85797 | 100
246 G | 19.262 | 34.2046 | 42.8527 | -0.00023 | 0.00195 | 0.00076 | 96.3218 | 0.0008266667 | 8.266667 | 34.2046 | 0.600811 | 0.6124369 | 0.5718268 | 1.785075 | 33.65747 | 34.30875 | 32.03377 | 100
247 G | 18.3804 | 32.3141 | 43.6796 | -0.00055 | 0.00582 | 0.00946 | 94.3888 | 0.00491 | 49.1 | 32.3141 | 0.5733125 | 0.5785873 | 0.582861 | 1.734761 | 33.04851 | 33.35257 | 33.59892 | 100
Un 46 | PY2
Line | S (ka) | Fe (ka) | As (la) | Au (ma) | Au (ma) | Au (ma) | Total
248 G | 51.7239 | 45.5055 | -0.00016 | -5e-05 | -0.00094 | -0.00402 | 97.2243 | -0.00167 | -16.7 | 45.5055 | 1.613347 | 0.8147807 | -2.135041e-06 | 2.428125 | 66.44413 | 33.55596 | -8.792962e-05 | 100
249 G | 51.6783 | 45.4447 | -0.00082 | 0.00059 | -0.00066 | 0.00319 | 97.1253 | 0.00104 | 10.4 | 45.4447 | 1.611925 | 0.813692 | -1.094209e-05 | 2.425606 | 66.45452 | 33.54593 | -0.0004511074 | 100
250 G | 51.6331 | 45.3687 | -0.01946 | 0.00248 | -0.00194 | -0.00106 | 96.9818 | -0.0001733333 | -1.733333 | 45.3687 | 1.610515 | 0.8123312 | -0.0002596744 | 2.422586 | 66.47915 | 33.53157 | -0.01071889 | 100
251 G | 51.8407 | 45.2101 | -0.02104 | 0.00308 | 0.00353 | -0.00041 | 97.0359 | 0.002066667 | 20.66667 | 45.2101 | 1.61699 | 0.8094915 | -0.0002807579 | 2.426201 | 66.647 | 33.36457 | -0.01157192 | 100
252 G | 51.9956 | 45.3267 | -0.00942 | -0.00173 | -0.00117 | -0.00491 | 97.3051 | -0.002603333 | -26.03333 | 45.3267 | 1.621822 | 0.8115792 | -0.0001257006 | 2.433275 | 66.6518 | 33.35337 | -0.0051659 | 100

## 1304-1429
Un 9 | asp1
Line | S (ka) | Fe (ka) | As (la) | Au (ma) | Au (ma) | Au (ma) | Total |  |  | Fe cor | S | Fe | As | sum | at%S | at%Fe | At%As |  | S | Fe | As | sum | at%S | at%Fe | At%As
61 G | 22.349 | 35.9918 | 40.0308 | 0.00146 | -0.00088 | -0.00037 | 98.3719 | 7e-05 | 0.7 | 35.9918 | 0.6970992 | 0.6444369 | 0.5341713 | 1.875707 | 37.1646 | 34.357 | 28.47839 | 100 | 0.6970992 | 0.6444369 | 0.5341713 | 1.875707 | 37.1646 | 34.357 | 28.47839 | 28.47839
62 G | 20.8426 | 35.2075 | 42.3724 | 0.00451 | 0.00334 | 0.00958 | 98.4399 | 0.00581 | 58.1 | 35.2075 | 0.6501123 | 0.6303939 | 0.5654177 | 1.845924 | 35.2188 | 34.15059 | 30.63061 | 100 | 0.6501123 | 0.6303939 | 0.5654177 | 1.845924 | 35.2188 | 34.15059 | 30.63061 | 30.63061
63 G | 20.4756 | 34.9889 | 42.8043 | 0.00484 | 0.00732 | 0.00085 | 98.2817 | 0.004336667 | 43.36667 | 34.9889 | 0.638665 | 0.6264799 | 0.5711809 | 1.836326 | 34.7795 | 34.11594 | 31.10455 | 100 | 0.638665 | 0.6264799 | 0.5711809 | 1.836326 | 34.7795 | 34.11594 | 31.10455 | 31.10455
64 G | 20.4411 | 35.0231 | 42.8206 | 0.00079 | 0.00257 | -0.00174 | 98.2864 | 0.00054 | 5.4 | 35.0231 | 0.6375889 | 0.6270922 | 0.5713985 | 1.83608 | 34.72556 | 34.15387 | 31.12057 | 100 | 0.6375889 | 0.6270922 | 0.5713985 | 1.83608 | 34.72556 | 34.15387 | 31.12057 | 31.12057
65 G | 21.1186 | 35.4429 | 41.9232 | -0.0009 | 0.00568 | -0.00487 | 98.4846 | -3e-05 | -0.3 | 35.4429 | 0.6587211 | 0.6346088 | 0.5594235 | 1.852753 | 35.55363 | 34.2522 | 30.19417 | 100 | 0.6587211 | 0.6346088 | 0.5594235 | 1.852753 | 35.55363 | 34.2522 | 30.19417 | 30.19417
66 G | 20.5461 | 35.147 | 42.6612 | 0.00715 | 0.00258 | 0.00389 | 98.3679 | 0.00454 | 45.4 | 35.147 | 0.640864 | 0.6293107 | 0.5692714 | 1.839446 | 34.84005 | 34.21197 | 30.94798 | 100 | 0.640864 | 0.6293107 | 0.5692714 | 1.839446 | 34.84005 | 34.21197 | 30.94798 | 30.94798
67 G | 20.1428 | 34.7231 | 41.8257 | 0.00958 | 0.00371 | 0.00865 | 96.7135 | 0.007313333 | 73.13333 | 34.7231 | 0.6282845 | 0.6217207 | 0.5581225 | 1.808128 | 34.74779 | 34.38478 | 30.86743 | 100 | 0.6282845 | 0.6217207 | 0.5581225 | 1.808128 | 34.74779 | 34.38478 | 30.86743 | 30.86743
68 G | 20.172 | 34.3451 | 42.5347 | 0.00551 | 0.00604 | -4e-05 | 97.0633 | 0.003836667 | 38.36667 | 34.3451 | 0.6291953 | 0.6149526 | 0.5675834 | 1.811731 | 34.72895 | 33.94281 | 31.32823 | 100 | 0.6291953 | 0.6149526 | 0.5675834 | 1.811731 | 34.72895 | 33.94281 | 31.32823 | 31.32823
69 G | 20.7146 | 35.3294 | 41.9882 | 0.00434 | 0.00384 | 0.00195 | 98.0424 | 0.003376667 | 33.76667 | 35.3294 | 0.6461198 | 0.6325765 | 0.5602909 | 1.838987 | 35.13454 | 34.39809 | 30.46736 | 100 | 0.6461198 | 0.6325765 | 0.5602909 | 1.838987 | 35.13454 | 34.39809 | 30.46736 | 30.46736
70 G | 21.2767 | 35.4301 | 41.2883 | -0.00082 | 0.00599 | 0.0068 | 98.007 | 0.00399 | 39.9 | 35.4301 | 0.6636525 | 0.6343796 | 0.5509514 | 1.848984 | 35.89283 | 34.30964 | 29.79753 | 100 | 0.6636525 | 0.6343796 | 0.5509514 | 1.848984 | 35.89283 | 34.30964 | 29.79753 | 29.79753
71 G | 20.4802 | 35.2573 | 42.3224 | 0.00979 | 0.00392 | 0.0045 | 98.0781 | 0.00607 | 60.7 | 35.2573 | 0.6388085 | 0.6312856 | 0.5647505 | 1.834845 | 34.8154 | 34.4054 | 30.7792 | 100 | 0.6388085 | 0.6312856 | 0.5647505 | 1.834845 | 34.8154 | 34.4054 | 30.7792 | 30.7792
Un 10 | asp2
Line | S (ka) | Fe (ka) | As (la) | Au (ma) | Au (ma) | Au (ma) | Total
72 G | 21.0205 | 35.2395 | 42.5141 | 0.00069 | -0.00066 | 0.00598 | 98.7801 | 0.002003333 | 20.03333 | 35.2395 | 0.6556613 | 0.6309669 | 0.5673085 | 1.853937 | 35.36589 | 34.0339 | 30.60021 | 100 | 0.6556613 | 0.6309669 | 0.5673085 | 1.853937 | 35.36589 | 34.0339 | 30.60021 | 31.49751
73 G | 20.523 | 34.9844 | 42.9083 | 0.00333 | 0.00278 | 0.00714 | 98.429 | 0.004416667 | 44.16667 | 34.9844 | 0.6401435 | 0.6263993 | 0.5725687 | 1.839111 | 34.80721 | 34.05989 | 31.1329 | 100 | 0.6401435 | 0.6263993 | 0.5725687 | 1.839111 | 34.80721 | 34.05989 | 31.1329 | 30.65059
74 G | 20.3903 | 34.8955 | 43.1602 | 0.00269 | 0.00361 | 0.00378 | 98.4562 | 0.00336 | 33.6 | 34.8955 | 0.6360044 | 0.6248075 | 0.5759301 | 1.836742 | 34.62677 | 34.01716 | 31.35607 | 100 | 0.6360044 | 0.6248075 | 0.5759301 | 1.836742 | 34.62677 | 34.01716 | 31.35607 | 31.61
75 G | 20.6932 | 34.7626 | 43.2665 | 0.00331 | 0.00181 | -0.00031 | 98.7271 | 0.001603333 | 16.03333 | 34.7626 | 0.6454523 | 0.6224279 | 0.5773485 | 1.845229 | 34.97953 | 33.73175 | 31.28872 | 100 | 0.6454523 | 0.6224279 | 0.5773485 | 1.845229 | 34.97953 | 33.73175 | 31.28872 | 32.17675
76 G | 20.3585 | 35.0159 | 43.4845 | 0.00394 | 0.00625 | 0.00383 | 98.8729 | 0.004673333 | 46.73333 | 35.0159 | 0.6350125 | 0.6269633 | 0.5802575 | 1.842233 | 34.46971 | 34.03278 | 31.49751 | 100 | 0.6350125 | 0.6269633 | 0.5802575 | 1.842233 | 34.46971 | 34.03278 | 31.49751 | 31.73382
77 G | 20.6125 | 34.8872 | 41.9846 | -0.00299 | 0.00136 | -0.00116 | 97.4815 | -0.00093 | -9.3 | 34.8872 | 0.6429351 | 0.6246589 | 0.5602429 | 1.827837 | 35.17464 | 34.17476 | 30.65059 | 100 | 0.6429351 | 0.6246589 | 0.5602429 | 1.827837 | 35.17464 | 34.17476 | 30.65059 | 32.38445
78 G | 19.9001 | 35.1092 | 43.2742 | 0.00402 | 0.00658 | -0.00016 | 98.294 | 0.00348 | 34.8 | 35.1092 | 0.6207143 | 0.6286338 | 0.5774513 | 1.826799 | 33.97824 | 34.41176 | 31.61 | 100 | 0.6207143 | 0.6286338 | 0.5774513 | 1.826799 | 33.97824 | 34.41176 | 31.61 | 30.64068
Un 11 | asp3
Line | S (ka) | Fe (ka) | As (la) | Au (ma) | Au (ma) | Au (ma) | Total
79 G | 20.4789 | 32.8824 | 43.6425 | 0.00172 | 0.00168 | -0.00272 | 97.0045 | 0.0002266667 | 2.266667 | 32.8824 | 0.6387679 | 0.5887628 | 0.5823659 | 1.809897 | 35.29306 | 32.53019 | 32.17675 | 100 | 0.6387679 | 0.5887628 | 0.5823659 | 1.809897 | 35.29306 | 32.53019 | 32.17675 | 31.86833
80 G | 20.7974 | 33.1595 | 43.2814 | 0.00592 | 0.0033 | -0.00194 | 97.2455 | 0.002426667 | 24.26667 | 33.1595 | 0.6487024 | 0.5937243 | 0.5775474 | 1.819974 | 35.6435 | 32.62268 | 31.73382 | 100 | 0.6487024 | 0.5937243 | 0.5775474 | 1.819974 | 35.6435 | 32.62268 | 31.73382 | 31.80962
81 G | 20.2793 | 33.4163 | 44.1788 | -0.00015 | 0.00068 | -0.00351 | 97.8714 | -0.0009933333 | -9.933333 | 33.4163 | 0.6325421 | 0.5983223 | 0.5895223 | 1.820387 | 34.74768 | 32.86787 | 32.38445 | 100 | 0.6325421 | 0.5983223 | 0.5895223 | 1.820387 | 34.74768 | 32.86787 | 32.38445 | 31.95184
82 G | 21.5722 | 33.7236 | 42.2663 | 0.00031 | 0.00529 | 0.00578 | 97.5734 | 0.003793333 | 37.93333 | 33.7236 | 0.6728696 | 0.6038245 | 0.5640019 | 1.840696 | 36.55517 | 32.80414 | 30.64068 | 100 | 0.6728696 | 0.6038245 | 0.5640019 | 1.840696 | 36.55517 | 32.80414 | 30.64068 | 30.70649
83 G | 20.4266 | 33.5287 | 43.7421 | -0.00167 | 0.00598 | -0.00251 | 97.6992 | 0.0006 | 6 | 33.5287 | 0.6371366 | 0.6003348 | 0.583695 | 1.821166 | 34.98509 | 32.9643 | 32.05061 | 100 | 0.6371366 | 0.6003348 | 0.583695 | 1.821166 | 34.98509 | 32.9643 | 32.05061 | 28.78841
Un 12 | asp4
Line | S (ka) | Fe (ka) | As (la) | Au (ma) | Au (ma) | Au (ma) | Total
84 G | 19.8937 | 34.9483 | 43.6215 | 0.0021 | 0.00306 | 0.00161 | 98.4702 | 0.002256667 | 22.56667 | 34.9483 | 0.6205147 | 0.6257529 | 0.5820857 | 1.828353 | 33.93845 | 34.22495 | 31.83661 | 100 | 0.6205147 | 0.6257529 | 0.5820857 | 1.828353 | 33.93845 | 34.22495 | 31.83661 | 31.31189
85 G | 20.0544 | 34.9995 | 43.1651 | -0.00138 | 0.00444 | -0.00049 | 98.2216 | 0.0008566667 | 8.566667 | 34.9995 | 0.6255271 | 0.6266697 | 0.5759955 | 1.828192 | 34.21561 | 34.2781 | 31.50629 | 100 | 0.6255271 | 0.6266697 | 0.5759955 | 1.828192 | 34.21561 | 34.2781 | 31.50629 | 29.85854
86 G | 20.9435 | 35.4429 | 41.4881 | 0.00088 | -0.00204 | -0.00444 | 97.8689 | -0.001866667 | -18.66667 | 35.4429 | 0.6532595 | 0.6346088 | 0.5536176 | 1.841486 | 35.47459 | 34.46178 | 30.06363 | 100 | 0.6532595 | 0.6346088 | 0.5536176 | 1.841486 | 35.47459 | 34.46178 | 30.06363 | 30.51594
87 G | 19.866 | 35.0536 | 43.7211 | -0.0014 | 0.00047 | 0.00288 | 98.6426 | 0.00065 | 6.5 | 35.0536 | 0.6196507 | 0.6276383 | 0.5834147 | 1.830704 | 33.84768 | 34.28399 | 31.86833 | 100 | 0.6196507 | 0.6276383 | 0.5834147 | 1.830704 | 33.84768 | 34.28399 | 31.86833 | 30.41894
88 G | 20.003 | 34.9495 | 43.6872 | 0.00422 | 0.00519 | 0.00587 | 98.655 | 0.005093333 | 50.93333 | 34.9495 | 0.6239239 | 0.6257744 | 0.5829624 | 1.832661 | 34.0447 | 34.14568 | 31.80962 | 100 | 0.6239239 | 0.6257744 | 0.5829624 | 1.832661 | 34.0447 | 34.14568 | 31.80962 | 32.31508
89 G | 19.8881 | 34.8374 | 43.7775 | 7e-05 | 0.00251 | 0.00386 | 98.5094 | 0.002146667 | 21.46667 | 34.8374 | 0.62034 | 0.6237672 | 0.5841673 | 1.828275 | 33.93035 | 34.11781 | 31.95184 | 100 | 0.62034 | 0.6237672 | 0.5841673 | 1.828275 | 33.93035 | 34.11781 | 31.95184 | 0.9379298
Un 13 | asp5
Line | S (ka) | Fe (ka) | As (la) | Au (ma) | Au (ma) | Au (ma) | Total
90 G | 21.2846 | 29.7333 | 40.8627 | 0.00334 | 0.00477 | 0.00147 | 91.8902 | 0.003193333 | 31.93333 | 29.7333 | 0.6638989 | 0.5323778 | 0.5452722 | 1.741549 | 38.12118 | 30.56921 | 31.30961 | 100
91 G | 22.8892 | 29.8795 | 38.6704 | 0.00292 | 0.00418 | 0.00249 | 91.4488 | 0.003196667 | 31.96667 | 29.8795 | 0.7139488 | 0.5349955 | 0.5160181 | 1.764963 | 40.45122 | 30.312 | 29.23678 | 100
92 G | 21.4368 | 30.3076 | 40.6845 | 0.00195 | 0.00381 | 0.00153 | 92.4361 | 0.00243 | 24.3 | 30.3076 | 0.6686463 | 0.5426607 | 0.5428943 | 1.754201 | 38.11685 | 30.93492 | 30.94823 | 100
93 G | 21.7284 | 30.2877 | 40.1919 | -0.00132 | 0.00485 | 0.01444 | 92.2259 | 0.00599 | 59.9 | 30.2877 | 0.6777417 | 0.5423044 | 0.5363211 | 1.756367 | 38.5877 | 30.87648 | 30.53582 | 100
94 G | 21.7521 | 30.2069 | 39.8067 | -0.00132 | 0.00157 | 0.00726 | 91.7732 | 0.002503333 | 25.03333 | 30.2069 | 0.678481 | 0.5408577 | 0.5311809 | 1.75052 | 38.75883 | 30.89698 | 30.34419 | 100
Un 33 | asp5-rerun
Line | S (ka) | Fe (ka) | As (la) | Au (ma) | Au (ma) | Au (ma) | Total
182 G | 20.4418 | 35.2177 | 42.1148 | 0.00036 | 0.00034 | 0.00165 | 97.7766 | 0.0007833333 | 7.833333 | 35.2177 | 0.6376107 | 0.6305765 | 0.5619803 | 1.830168 | 34.83893 | 34.45458 | 30.70649 | 100 | 0.6376107 | 0.6305765 | 0.5619803 | 1.830168 | 34.83893 | 34.45458 | 30.70649
183 G | 22.2468 | 35.4497 | 40.2521 | 0.00348 | -0.00021 | -0.00091 | 97.9509 | 0.0007866667 | 7.866667 | 35.4497 | 0.6939114 | 0.6347305 | 0.5371244 | 1.865766 | 37.19176 | 34.01983 | 28.78841 | 100 | 0.6939114 | 0.6347305 | 0.5371244 | 1.865766 | 37.19176 | 34.01983 | 28.78841
184 G | 20.8409 | 35.0929 | 42.0701 | 0.00363 | 0.00378 | 0.00538 | 98.0166 | 0.004263333 | 42.63333 | 35.0929 | 0.6500593 | 0.628342 | 0.5613838 | 1.839785 | 35.33344 | 34.15301 | 30.51355 | 100 | 0.6500593 | 0.628342 | 0.5613838 | 1.839785 | 35.33344 | 34.15301 | 30.51355
185 G | 20.9712 | 35.2088 | 41.5465 | -0.00185 | 0.00211 | -0.00116 | 97.7257 | -0.0003 | -3 | 35.2088 | 0.6541235 | 0.6304172 | 0.5543969 | 1.838938 | 35.57073 | 34.2816 | 30.14767 | 100 | 0.6541235 | 0.6304172 | 0.5543969 | 1.838938 | 35.57073 | 34.2816 | 30.14767
186 G | 21.0311 | 35.0789 | 41.2615 | 0.00119 | 0.00024 | 0.00074 | 97.3736 | 0.0007233333 | 7.233333 | 35.0789 | 0.6559919 | 0.6280913 | 0.5505938 | 1.834677 | 35.75517 | 34.23444 | 30.01039 | 100 | 0.6559919 | 0.6280913 | 0.5505938 | 1.834677 | 35.75517 | 34.23444 | 30.01039
Un 14 | asp6
Line | S (ka) | Fe (ka) | As (la) | Au (ma) | Au (ma) | Au (ma) | Total
95 G | 19.7047 | 33.7619 | 44.1118 | 0.00105 | 0.00689 | 0.00721 | 97.5936 | 0.00505 | 50.5 | 33.7619 | 0.6146195 | 0.6045103 | 0.5886282 | 1.807758 | 33.99899 | 33.43978 | 32.56123 | 100 | 0.6146195 | 0.6045103 | 0.5886282 | 1.807758 | 33.99899 | 33.43978 | 32.56123
96 G | 20.4543 | 35.1027 | 43.2666 | 0.00123 | 0.00085 | -0.00112 | 98.8246 | 0.00032 | 3.2 | 35.1027 | 0.6380006 | 0.6285175 | 0.5773499 | 1.843868 | 34.60121 | 34.0869 | 31.31189 | 100 | 0.6380006 | 0.6285175 | 0.5773499 | 1.843868 | 34.60121 | 34.0869 | 31.31189
97 G | 21.4408 | 35.4693 | 41.5945 | 0.00461 | -0.00219 | 0.00349 | 98.5105 | 0.00197 | 19.7 | 35.4693 | 0.6687711 | 0.6350815 | 0.5550374 | 1.85889 | 35.97691 | 34.16456 | 29.85854 | 100 | 0.6687711 | 0.6350815 | 0.5550374 | 1.85889 | 35.97691 | 34.16456 | 29.85854
98 G | 20.8023 | 35.3123 | 42.1645 | 0.00226 | 0.00318 | 0.00268 | 98.2873 | 0.002706667 | 27.06667 | 35.3123 | 0.6488553 | 0.6322704 | 0.5626434 | 1.843769 | 35.19179 | 34.29228 | 30.51594 | 100 | 0.6488553 | 0.6322704 | 0.5626434 | 1.843769 | 35.19179 | 34.29228 | 30.51594
99 G | 20.7339 | 35.2356 | 41.857 | 0.0011 | 0.00422 | 0.00166 | 97.8335 | 0.002326667 | 23.26667 | 35.2356 | 0.6467218 | 0.630897 | 0.5585402 | 1.836159 | 35.22145 | 34.35961 | 30.41894 | 100 | 0.6467218 | 0.630897 | 0.5585402 | 1.836159 | 35.22145 | 34.35961 | 30.41894
100 G | 19.7334 | 33.8614 | 43.7149 | 0.02437 | 0.02451 | 0.02701 | 97.3855 | 0.02529667 | 252.9667 | 33.8614 | 0.6155147 | 0.6062919 | 0.583332 | 1.805139 | 34.09792 | 33.587 | 32.31508 | 100 | 0.6155147 | 0.6062919 | 0.583332 | 1.805139 | 34.09792 | 33.587 | 32.31508
Un 15 | asp-py |  | w/ proper blank corrections applied
Line | S (ka) | Fe (ka) | As (la) | Au (ma) | Au (ma) | Au (ma) | Total
101 G | 52.4875 | 45.9048 | 0.88272 | -0.00038 | -0.00016 | -0.00152 | 99.273 | -0.0006866667 | -6.866667 | 45.9048 | 1.637165 | 0.8219302 | 0.01177902 | 2.470874 | 66.25853 | 33.26476 | 0.4767149 | 100 | 1.637165 | 0.8219302 | 0.01177902 | 2.470874 | 66.25853 | 33.26476 | 0.4767149
102 G | 50.9613 | 45.3959 | 2.89315 | 0.00699 | 0.00758 | -0.00122 | 99.2637 | 0.00445 | 44.5 | 45.3959 | 1.58956 | 0.8128183 | 0.03860622 | 2.440985 | 65.11963 | 33.29879 | 1.581584 | 100 | 1.58956 | 0.8128183 | 0.03860622 | 2.440985 | 65.11963 | 33.29879 | 1.581584
103 G | 53.3207 | 46.0002 | 0.13994 | 0.00148 | -0.00112 | -0.00164 | 99.4595 | -0.0004266667 | -4.266667 | 46.0002 | 1.663153 | 0.8236383 | 0.001867361 | 2.488659 | 66.8293 | 33.09567 | 0.07503481 | 100 | 1.663153 | 0.8236383 | 0.001867361 | 2.488659 | 66.8293 | 33.09567 | 0.07503481
104 G | 21.0362 | 34.9707 | 42.4938 | -0.00531 | -0.00031 | -0.00018 | 98.4949 | -0.001933333 | -19.33333 | 34.9707 | 0.656151 | 0.626154 | 0.5670376 | 1.849343 | 35.48023 | 33.85819 | 30.66158 | 100 | 0.656151 | 0.626154 | 0.5670376 | 1.849343 | 35.48023 | 33.85819 | 30.66158
Un 16 | PY1
Line | S (ka) | Fe (ka) | As (la) | Au (ma) | Au (ma) | Au (ma) | Total
105 G | 52.022 | 46.6075 | -0.00405 | 0.00124 | -0.00375 | -0.00053 | 98.6224 | -0.001013333 | -10.13333 | 46.6075 | 1.622645 | 0.8345121 | -5.404323e-05 | 2.457103 | 66.03895 | 33.96325 | -0.00219947 | 100 | 1.622645 | 0.8345121 | -5.404323e-05 | 2.457103 | 66.03895 | 33.96325 | -0.00219947
106 G | 51.9135 | 46.3036 | -0.00797 | -0.00579 | -0.00063 | 0.00332 | 98.206 | -0.001033333 | -10.33333 | 46.3036 | 1.619261 | 0.8290707 | -0.0001063517 | 2.448225 | 66.14019 | 33.86415 | -0.004344035 | 100 | 1.619261 | 0.8290707 | -0.0001063517 | 2.448225 | 66.14019 | 33.86415 | -0.004344035
107 G | 51.8966 | 46.2548 | 0.04918 | -0.00128 | -0.0041 | -0.0065 | 98.1886 | -0.00396 | -39.6 | 46.2548 | 1.618734 | 0.828197 | 0.0006562583 | 2.447587 | 66.1359 | 33.83729 | 0.02681246 | 100 | 1.618734 | 0.828197 | 0.0006562583 | 2.447587 | 66.1359 | 33.83729 | 0.02681246
108 G | 52.1129 | 46.3734 | -0.00031 | -0.00229 | -0.0004 | -0.00279 | 98.4805 | -0.001826667 | -18.26667 | 46.3734 | 1.62548 | 0.8303205 | -4.136643e-06 | 2.455797 | 66.18953 | 33.81064 | -0.000168444 | 100 | 1.62548 | 0.8303205 | -4.136643e-06 | 2.455797 | 66.18953 | 33.81064 | -0.000168444
109 G | 51.6799 | 46.0648 | 0.48616 | -0.00694 | -1e-05 | -0.00299 | 98.2209 | -0.003313333 | -33.13333 | 46.0648 | 1.611974 | 0.824795 | 0.006487323 | 2.443257 | 65.97646 | 33.75802 | 0.2655195 | 100 | 1.611974 | 0.824795 | 0.006487323 | 2.443257 | 65.97646 | 33.75802 | 0.2655195
Un 17 | PY2
Line | S (ka) | Fe (ka) | As (la) | Au (ma) | Au (ma) | Au (ma) | Total
110 G | 37.9712 | 59.4763 | -0.03066 | -0.01129 | -0.0042 | -0.00256 | 97.3987 | -0.006016667 | -60.16667 | 59.4763 | 1.184379 | 1.064929 | -0.0004091273 | 2.248899 | 52.66484 | 47.35335 | -0.01819233 | 100
111 G | 38.1302 | 59.2779 | -0.02109 | -0.00681 | -0.00357 | -0.00712 | 97.3695 | -0.005833333 | -58.33333 | 59.2779 | 1.189339 | 1.061377 | -0.0002814251 | 2.250434 | 52.8493 | 47.1632 | -0.01250537 | 100

## 1304-1685.5
Un 18 | PY1 | Its arsenopyrite
Line | S (ka) | Fe (ka) | As (la) | Au (ma) | Au (ma) | Au (ma) | Total |  |  | Fe cor | S | Fe | As | sum | at%S | at%Fe | At%As
112 G | 19.8617 | 34.6631 | 43.8183 | -0.00671 | -0.00711 | -0.00468 | 98.3246 | -0.006166667 | -61.66667 | 34.6631 | 0.6195165 | 0.6206464 | 0.5847118 | 1.824875 | 33.94844 | 34.01036 | 32.0412 | 100 | 32.0412
113 G | 20.233 | 34.5098 | 43.2848 | -0.00321 | -0.00592 | -0.00449 | 98.014 | -0.00454 | -45.4 | 34.5098 | 0.6310979 | 0.6179015 | 0.5775927 | 1.826592 | 34.55057 | 33.8281 | 31.62133 | 100 | 31.62133
114 G | 20.0483 | 34.6171 | 43.2727 | -0.0004 | -0.00531 | -0.0041 | 97.9283 | -0.00327 | -32.7 | 34.6171 | 0.6253369 | 0.6198227 | 0.5774313 | 1.822591 | 34.31033 | 34.00778 | 31.68189 | 100 | 31.68189
115 G | 19.811 | 34.4722 | 43.7195 | -0.00239 | -0.00611 | -0.00343 | 97.9907 | -0.003976667 | -39.76667 | 34.4722 | 0.6179351 | 0.6172283 | 0.5833934 | 1.818557 | 33.97942 | 33.94056 | 32.08002 | 100 | 32.08002
116 G | 19.8958 | 34.6941 | 43.5136 | -0.00887 | -0.00442 | -0.00637 | 98.0839 | -0.006553333 | -65.53333 | 34.6941 | 0.6205802 | 0.6212014 | 0.5806459 | 1.822427 | 34.05239 | 34.08648 | 31.86112 | 100 | 31.86112
117 G | 20.4336 | 34.8759 | 42.0538 | -0.00157 | -0.00596 | -0.00659 | 97.3492 | -0.004706667 | -47.06667 | 34.8759 | 0.637355 | 0.6244566 | 0.5611663 | 1.822978 | 34.9623 | 34.25475 | 30.78295 | 100 | 30.78295
118 G | 21.2613 | 34.9556 | 41.6471 | -0.00511 | -0.00434 | -0.00408 | 97.8505 | -0.00451 | -45.1 | 34.9556 | 0.6631722 | 0.6258836 | 0.5557393 | 1.844795 | 35.94828 | 33.927 | 30.12472 | 100 | 30.12472
119 G | 19.8186 | 34.3458 | 43.6451 | -0.00313 | 0.00013 | -0.01023 | 97.7962 | -0.00441 | -44.1 | 34.3458 | 0.6181722 | 0.6149651 | 0.5824006 | 1.815538 | 34.04898 | 33.87234 | 32.07868 | 100 | 32.07868
24.98561
Un 20 | asp1 | [17 empty] | 29.8365
Line | S (ka) | Fe (ka) | As (la) | Au (ma) | Au (ma) | Au (ma) | Total | [11 empty] | 27.3124
120 G | 25.4667 | 36.3592 | 36.0774 | 0.00418 | -0.0043 | 0.00338 | 97.9065 | 0.001086667 | 10.86667 | 36.3592 | 0.794345 | 0.6510152 | 0.4814171 | 1.926777 | 41.22661 | 33.78778 | 24.98561 | 100 | 31.61382
121 G | 21.5153 | 35.0804 | 41.4029 | 0.0058 | 0.00775 | 0.01013 | 98.0222 | 0.007893333 | 78.93333 | 35.0804 | 0.6710948 | 0.6281182 | 0.5524807 | 1.851694 | 36.24222 | 33.92128 | 29.8365 | 100 | 29.731
30.09174
31.10699
Un 21 | PY2 | Its arsenopyrite | [16 empty] | 30.99535
Line | S (ka) | Fe (ka) | As (la) | Au (ma) | Au (ma) | Au (ma) | Total | [11 empty] | 30.63279
122 G | 23.5045 | 35.8207 | 38.7046 | -0.00353 | -0.00487 | -0.00353 | 98.0179 | -0.003976667 | -39.76667 | 35.8207 | 0.733141 | 0.6413733 | 0.5164745 | 1.890989 | 38.77024 | 33.91735 | 27.3124 | 100 | 28.24752
123 G | 20.3268 | 34.3961 | 43.3006 | -0.00657 | -0.00259 | -0.00643 | 98.0078 | -0.005196667 | -51.96667 | 34.3961 | 0.6340237 | 0.6158657 | 0.5778036 | 1.827693 | 34.68984 | 33.69634 | 31.61382 | 100 | 30.15574
124 G | 21.7428 | 34.7858 | 41.2523 | -0.00418 | -0.00524 | -0.00355 | 97.7679 | -0.004323333 | -43.23333 | 34.7858 | 0.6781909 | 0.6228433 | 0.550471 | 1.851505 | 36.62916 | 33.63984 | 29.731 | 100 | 29.69753
125 G | 21.4059 | 34.8159 | 41.6467 | 0.14336 | 0.14616 | 0.1438 | 98.3018 | 0.14444 | 1444.4 | 34.8159 | 0.6676825 | 0.6233823 | 0.5557339 | 1.846799 | 36.15351 | 33.75475 | 30.09174 | 100 | 29.55362
126 G | 20.6503 | 34.6493 | 42.7878 | -0.00517 | -0.00443 | -0.00374 | 98.074 | -0.004446667 | -44.46667 | 34.6493 | 0.6441142 | 0.6203993 | 0.5709608 | 1.835474 | 35.09252 | 33.80049 | 31.10699 | 100 | 30.18948
127 G | 20.6942 | 34.4964 | 42.5192 | -0.00102 | -0.00089 | -0.00385 | 97.704 | -0.00192 | -19.2 | 34.4964 | 0.6454835 | 0.6176616 | 0.5673766 | 1.830522 | 35.26227 | 33.74238 | 30.99535 | 100 | 31.74128
128 G | 20.9162 | 34.6848 | 42.143 | 0.16468 | 0.15839 | 0.1579 | 98.225 | 0.1603233 | 1603.233 | 34.6848 | 0.652408 | 0.6210349 | 0.5623566 | 1.835799 | 35.53809 | 33.82913 | 30.63279 | 100 | 31.39163
31.25312
30.99755
Un 23 | asp2 | [17 empty] | 31.4112
Line | S (ka) | Fe (ka) | As (la) | Au (ma) | Au (ma) | Au (ma) | Total | [11 empty] | 31.12928
129 G | 22.9188 | 35.3825 | 39.781 | 0.00269 | 0.00274 | 9e-05 | 98.0879 | 0.00184 | 18.4 | 35.3825 | 0.7148721 | 0.6335273 | 0.530838 | 1.879237 | 38.04054 | 33.71194 | 28.24752 | 100 | 30.13686
130 G | 21.3408 | 35.1497 | 41.9012 | -0.00212 | 0.00446 | 0.00087 | 98.395 | 0.00107 | 10.7 | 35.1497 | 0.6656519 | 0.629359 | 0.55913 | 1.854141 | 35.90083 | 33.94343 | 30.15574 | 100 | 31.38312
131 G | 21.6638 | 35.1894 | 41.337 | 0.00024 | 0.00295 | 0.00818 | 98.2016 | 0.00379 | 37.9 | 35.1894 | 0.6757268 | 0.6300698 | 0.5516013 | 1.857398 | 36.38029 | 33.92218 | 29.69753 | 100 | 31.89209
132 G | 21.8525 | 35.0974 | 41.1859 | -0.00221 | 0.00433 | 0.00687 | 98.1448 | 0.002996667 | 29.96667 | 35.0974 | 0.6816126 | 0.6284226 | 0.549585 | 1.85962 | 36.65332 | 33.79306 | 29.55362 | 100 | 31.19212
30.62751
31.64393
Un 24 | PY3 | [17 empty] | 28.55675
Line | S (ka) | Fe (ka) | As (la) | Au (ma) | Au (ma) | Au (ma) | Total | [11 empty] | 30.86291
133 G | 51.8806 | 45.6361 | 1.16859 | -0.0005 | 0.00245 | -0.00263 | 98.6846 | -0.0002266667 | -2.266667 | 45.6361 | 1.618235 | 0.8171191 | 0.01559367 | 2.450947 | 66.02486 | 33.33891 | 0.6362305 | 100 | 30.57399
134 G | 3.80093 | 3.38227 | 0.01825 | -0.00444 | -0.00112 | -0.00048 | 7.19541 | -0.002013333 | -20.13333 | 3.38227 | 0.1185568 | 0.06055989 | 0.0002435282 | 0.1793602 | 66.09982 | 33.7644 | 0.135776 | 100 | 31.32562
31.06854
28.74422
Un 25 | PY4 | [17 empty] | 31.07617
Line | S (ka) | Fe (ka) | As (la) | Au (ma) | Au (ma) | Au (ma) | Total | [11 empty] | 30.08825
135 G | 52.9425 | 45.9085 | -0.01816 | -0.00283 | 7e-05 | -0.00181 | 98.8283 | -0.001523333 | -15.23333 | 45.9085 | 1.651357 | 0.8219964 | -0.0002423272 | 2.473111 | 66.77245 | 33.23735 | -0.009798477 | 100 | 29.13129
136 G | 52.7943 | 45.8003 | -0.00181 | -0.00195 | -0.00107 | 0.00164 | 98.5914 | -0.00046 | -4.6 | 45.8003 | 1.646734 | 0.8200591 | -2.415266e-05 | 2.466769 | 66.75672 | 33.24426 | -0.000979121 | 100 | 30.03828
137 G | 52.3896 | 45.1088 | 0.0202 | -0.00668 | 0.00043 | 0.00134 | 97.5137 | -0.001636667 | -16.36667 | 45.1088 | 1.634111 | 0.8076777 | 0.000269549 | 2.442058 | 66.91532 | 33.07365 | 0.01103778 | 100 | 1.36655
138 G | 52.9572 | 45.6767 | 0.06616 | -0.00011 | -0.00086 | -0.00014 | 98.699 | -0.00037 | -3.7 | 45.6767 | 1.651815 | 0.817846 | 0.0008828396 | 2.470544 | 66.86038 | 33.10388 | 0.03573462 | 100
Un 26 | PY5
Line | S (ka) | Fe (ka) | As (la) | Au (ma) | Au (ma) | Au (ma) | Total
139 G | 51.8745 | 45.8117 | 1.1055 | 0.00437 | -0.00019 | 0.00231 | 98.7982 | 0.002163333 | 21.63333 | 45.8117 | 1.618044 | 0.8202632 | 0.0147518 | 2.453059 | 65.96026 | 33.43838 | 0.6013634 | 100
140 G | 51.9561 | 45.8466 | 0.98803 | 0.00197 | 0.00079 | -0.00292 | 98.7906 | -5.333333e-05 | -0.5333333 | 45.8466 | 1.62059 | 0.8208881 | 0.01318428 | 2.454662 | 66.02089 | 33.442 | 0.5371119 | 100
141 G | 52.8919 | 45.8981 | -0.02018 | -0.00025 | -0.00026 | -0.00282 | 98.7665 | -0.00111 | -11.1 | 45.8981 | 1.649779 | 0.8218102 | -0.0002692821 | 2.471319 | 66.75699 | 33.2539 | -0.01089629 | 100
142 G | 52.8839 | 46.009 | 0.01178 | 0.00181 | -0.00111 | 0.00033 | 98.9057 | 0.0003433333 | 3.433333 | 46.009 | 1.649529 | 0.8237959 | 0.0001571924 | 2.473482 | 66.68854 | 33.30511 | 0.006355107 | 100
143 G | 52.0225 | 46.07 | 0.99989 | -0.00153 | 0.0014 | -0.00212 | 99.0901 | -0.00075 | -7.5 | 46.07 | 1.622661 | 0.8248881 | 0.01334254 | 2.460891 | 65.93792 | 33.51989 | 0.5421833 | 100
144 G | 52.1109 | 46.1159 | 0.99009 | 0.00376 | 0.00303 | -0.00142 | 99.2224 | 0.00179 | 17.9 | 46.1159 | 1.625418 | 0.8257099 | 0.01321177 | 2.46434 | 65.95755 | 33.50634 | 0.536118 | 100
Un 27 | asp3
Line | S (ka) | Fe (ka) | As (la) | Au (ma) | Au (ma) | Au (ma) | Total
145 G | 21.4555 | 34.4366 | 41.6705 | 0.00357 | -0.00118 | 0.00505 | 97.5701 | 0.00248 | 24.8 | 34.4366 | 0.6692296 | 0.6165909 | 0.5560515 | 1.841872 | 36.33421 | 33.47632 | 30.18948 | 100
146 G | 20.222 | 33.8939 | 43.1291 | 0.00288 | 0.00102 | 0.00353 | 97.2524 | 0.002476667 | 24.76667 | 33.8939 | 0.6307548 | 0.6068738 | 0.5755151 | 1.813144 | 34.78791 | 33.4708 | 31.74128 | 100
147 G | 20.4425 | 34.2217 | 42.8737 | -0.00045 | 0.00258 | 0.00715 | 97.5472 | 0.003093333 | 30.93333 | 34.2217 | 0.6376326 | 0.6127431 | 0.572107 | 1.822483 | 34.98703 | 33.62134 | 31.39163 | 100
148 G | 20.1744 | 34.8705 | 42.7094 | -0.00131 | 0.00307 | -0.00074 | 97.7554 | 0.00034 | 3.4 | 34.8705 | 0.6292701 | 0.6243599 | 0.5699146 | 1.823545 | 34.50807 | 34.23881 | 31.25312 | 100
149 G | 19.8721 | 35.0128 | 41.9716 | 0.00072 | -0.00384 | -0.00031 | 96.853 | -0.001143333 | -11.43333 | 35.0128 | 0.6198409 | 0.6269078 | 0.5600694 | 1.806818 | 34.30566 | 34.69678 | 30.99755 | 100
Un 28 | asp4
Line | S (ka) | Fe (ka) | As (la) | Au (ma) | Au (ma) | Au (ma) | Total
150 G | 20.141 | 34.7779 | 42.9317 | -0.0001 | 0.00417 | -0.00114 | 97.8535 | 0.0009766667 | 9.766667 | 34.7779 | 0.6282283 | 0.6227019 | 0.572881 | 1.823811 | 34.44591 | 34.14289 | 31.4112 | 100
151 G | 20.426 | 34.9096 | 42.7532 | 0.00214 | 0.00276 | -0.00397 | 98.0898 | 0.00031 | 3.1 | 34.9096 | 0.6371179 | 0.62506 | 0.5704991 | 1.832677 | 34.76433 | 34.10639 | 31.12928 | 100
152 G | 21.2799 | 34.9494 | 41.6863 | 0.00878 | -0.00124 | 0.00576 | 97.9289 | 0.004433333 | 44.33333 | 34.9494 | 0.6637523 | 0.6257726 | 0.5562623 | 1.845787 | 35.96039 | 33.90275 | 30.13686 | 100
153 G | 20.2945 | 34.2702 | 42.7283 | -0.00176 | 0.00184 | 0.00471 | 97.2977 | 0.001596667 | 15.96667 | 34.2702 | 0.6330162 | 0.6136115 | 0.5701668 | 1.816794 | 34.84248 | 33.7744 | 31.38312 | 100
154 G | 20.0322 | 34.3252 | 43.4932 | 0.0002 | 0.00024 | 0.00211 | 97.8531 | 0.00085 | 8.5 | 34.3252 | 0.6248347 | 0.6145962 | 0.5803736 | 1.819805 | 34.33526 | 33.77265 | 31.89209 | 100
155 G | 20.4848 | 34.61 | 42.7587 | -0.00108 | 0.00303 | 0.00846 | 97.864 | 0.00347 | 34.7 | 34.61 | 0.638952 | 0.6196956 | 0.5705725 | 1.82922 | 34.9303 | 33.87759 | 31.19212 | 100
156 G | 20.6739 | 34.9171 | 42.0201 | -0.00453 | 0.00354 | 0.00423 | 97.6143 | 0.00108 | 10.8 | 34.9171 | 0.6448503 | 0.6251943 | 0.5607166 | 1.830761 | 35.22307 | 34.14942 | 30.62751 | 100
157 G | 19.972 | 34.5693 | 43.0846 | -0.00052 | 0.0042 | -0.00044 | 97.6292 | 0.00108 | 10.8 | 34.5693 | 0.622957 | 0.6189669 | 0.5749213 | 1.816845 | 34.28784 | 34.06822 | 31.64393 | 100
Un 29 | asp5
Line | S (ka) | Fe (ka) | As (la) | Au (ma) | Au (ma) | Au (ma) | Total
158 G | 22.3019 | 35.6078 | 39.935 | -0.0017 | 0.00151 | -0.00065 | 97.8438 | -0.00028 | -2.8 | 35.6078 | 0.6956301 | 0.6375613 | 0.532893 | 1.866084 | 37.27752 | 34.16573 | 28.55675 | 100
159 G | 20.6419 | 34.8818 | 42.4327 | 0.00387 | 0.0032 | 0.00168 | 97.9652 | 0.002916667 | 29.16667 | 34.8818 | 0.6438522 | 0.6245622 | 0.5662223 | 1.834637 | 35.09426 | 34.04283 | 30.86291 | 100
160 G | 20.8644 | 34.9993 | 42.159 | -0.00086 | 0.00075 | 0.00361 | 98.0261 | 0.001166667 | 11.66667 | 34.9993 | 0.6507923 | 0.6266661 | 0.5625701 | 1.840028 | 35.3686 | 34.05741 | 30.57399 | 100
161 G | 20.3553 | 34.7394 | 42.9663 | 0.00331 | -0.00282 | -0.00202 | 98.0595 | -0.00051 | -5.1 | 34.7394 | 0.6349127 | 0.6220125 | 0.5733427 | 1.830268 | 34.6896 | 33.98478 | 31.32562 | 100
162 G | 20.4204 | 34.882 | 42.6096 | 0.0058 | 0.00357 | 0.00524 | 97.9266 | 0.00487 | 48.7 | 34.882 | 0.6369432 | 0.6245658 | 0.5685829 | 1.830092 | 34.80389 | 34.12756 | 31.06854 | 100
163 G | 22.1835 | 35.6237 | 40.1999 | -0.00114 | 0.00614 | 0.00491 | 98.017 | 0.003303333 | 33.03333 | 35.6237 | 0.691937 | 0.637846 | 0.5364278 | 1.866211 | 37.07711 | 34.17867 | 28.74422 | 100
164 G | 20.293 | 34.9215 | 42.5144 | -0.00145 | -0.00171 | 0.00198 | 97.7278 | -0.0003933333 | -3.933333 | 34.9215 | 0.6329694 | 0.6252731 | 0.5673125 | 1.825555 | 34.67271 | 34.25112 | 31.07617 | 100
Un 35 | asp6
Line | S (ka) | Fe (ka) | As (la) | Au (ma) | Au (ma) | Au (ma) | Total
193 G | 21.0944 | 34.7693 | 41.2995 | 0.22269 | 0.21746 | 0.21864 | 97.8219 | 0.2195967 | 2195.967 | 34.7693 | 0.6579663 | 0.6225479 | 0.5511009 | 1.831615 | 35.92274 | 33.98901 | 30.08825 | 100
194 G | 21.7121 | 35.3588 | 40.3647 | 0.0305 | 0.03185 | 0.02655 | 97.5245 | 0.02963333 | 296.3333 | 35.3588 | 0.6772333 | 0.633103 | 0.5386269 | 1.848963 | 36.62773 | 34.24097 | 29.13129 | 100
195 G | 21.0703 | 34.5074 | 41.0264 | 0.15043 | 0.1517 | 0.14695 | 97.0532 | 0.1496933 | 1496.933 | 34.5074 | 0.6572146 | 0.6178585 | 0.5474566 | 1.82253 | 36.06057 | 33.90115 | 30.03828 | 100

## 1304-1751-1
Un 47 | PY1
Line | S (ka) | Fe (ka) | As (la) | Au (ma) | Au (ma) | Au (ma) | Total |  |  | Fe cor | S | Fe | As | sum | at%S | at%Fe | At%As
253 G | 52.1729 | 45.7723 | 0.13326 | 0.00054 | 0.00044 | -0.0031 | 98.0764 | -0.0007066667 | -7.066667 | 45.7723 | 1.627352 | 0.8195577 | 0.001778223 | 2.448688 | 66.45812 | 33.46926 | 0.07261941 | 100 | 29.41217
254 G | 51.9186 | 45.7241 | 0.10239 | 0.00066 | -0.00031 | 0.00293 | 97.7484 | 0.001093333 | 10.93333 | 45.7241 | 1.61942 | 0.8186947 | 0.001366293 | 2.439481 | 66.38379 | 33.5602 | 0.05600753 | 100 | 30.59139
30.48562
30.15168
Un 48 | PY2 | it's zircon! | [16 empty] | 29.32339
Line | S (ka) | Fe (ka) | As (la) | Au (ma) | Au (ma) | Au (ma) | Total | [11 empty] | 30.14649
255 G | 0.00317 | 0.02231 | 0.02986 | 17.0111 | 18.6455 | 19.9677 | 55.6797 | 18.54143 | 185414.3 | 0.02231 | 9.887711e-05 | 0.0003994628 | 0.0003984521 | 0.000896792 | 11.02564 | 44.54353 | 44.43082 | 100 | 29.65711
256 G | -0.00729 | 0.02589 | 0.01646 | 15.932 | 17.3046 | 18.4199 | 51.6916 | 17.21883 | 172188.3 | 0.02589 | -0.0002273862 | 0.0004635631 | 0.0002196424 | 0.0004558193 | -49.88515 | 101.6989 | 48.18628 | 100 | 29.49971
257 G | -0.00112 | 0.01526 | 0.02373 | 17.1639 | 18.7014 | 19.9524 | 55.8555 | 18.6059 | 186059 | 0.01526 | -3.49345e-05 | 0.0002732319 | 0.0003166533 | 0.0005549507 | -6.295063 | 49.23534 | 57.05972 | 100 | 28.21704
29.24840088
29.46247
Un 49 | asp1 | needs py correction |  |  | asp is very small. Pt 1 ~5 micros. Result low totals | [13 empty] | 29.76092
Line | S (ka) | Fe (ka) | As (la) | Au (ma) |  | Au (ma) | Total | [11 empty] | 29.56705
258 G | 21.0095 | 33.2811 | 39.0094 | 0.02005 | 0.01707 | 0.01175 | 93.3488 | 0.01629 | 162.9 | 33.2811 | 0.6553182 | 0.5959015 | 0.5205418 | 1.771761 | 36.98682 | 33.63328 | 29.3799 | 100 | 28.95063
259 G | 21.2881 | 34.7811 | 40.1801 | 0.05315 | 0.0457 | 0.05328 | 96.4014 | 0.05071 | 507.1 | 34.7811 | 0.6640081 | 0.6227592 | 0.5361636 | 1.822931 | 36.4253 | 34.16252 | 29.41217 | 100 | 28.46805
260 G | 50.8586 | 44.7131 | 1.42737 | 0.00484 | 0.00255 | 0.00338 | 97.0098 | 0.00359 | 35.9 | 44.7131 | 1.586357 | 0.8005927 | 0.01904684 | 2.405996 | 65.93347 | 33.27489 | 0.7916403 | 100 | 29.46544
29.72415
30.01378
Un 50 | asp-py1 |  | blank correction fixed | [15 empty] | 30.29114
Line | S (ka) | Fe (ka) | As (la) | Au (ma) | Au (ma) | Au (ma) | Total | [11 empty] | 30.01763
261 G | 51.563 | 45.8172 | -0.0179 | -0.00239 | -0.00633 | 0.00094 | 97.3546 | -0.002593333 | -25.93333 | 45.8172 | 1.608328 | 0.8203617 | -0.0002388578 | 2.428451 | 66.22856 | 33.78127 | -0.009835807 | 100 | 30.10907
262 G | 51.5386 | 45.7026 | -0.02205 | -0.00146 | -0.00661 | -0.00211 | 97.209 | -0.003393333 | -33.93333 | 45.7026 | 1.607567 | 0.8183098 | -0.0002942354 | 2.425583 | 66.2755 | 33.73663 | -0.0121305 | 100 | 29.4428
263 G | 52.0344 | 45.7013 | -0.0054 | -0.00059 | -0.00115 | 0.00169 | 97.7302 | -1.666667e-05 | -0.1666667 | 45.7013 | 1.623032 | 0.8182865 | -7.205765e-05 | 2.441246 | 66.48374 | 33.51921 | -0.002951675 | 100 | 30.01681
264 G | 20.6592 | 34.5511 | 41.7171 | 0.00935 | 0.00747 | 0.01101 | 96.9553 | 0.009276667 | 92.76667 | 34.5511 | 0.6443918 | 0.618641 | 0.5566733 | 1.819706 | 35.41186 | 33.99675 | 30.59139 | 100 | 28.78757
265 G | 19.1923 | 32.4614 | 40.2135 | 0.00227 | 0.00499 | 0.00425 | 91.8787 | 0.003836667 | 38.36667 | 32.4614 | 0.5986369 | 0.5812247 | 0.5366093 | 1.716471 | 34.87603 | 33.86161 | 31.26236 | 100 | 30.53489
266 G | 20.3944 | 34.274 | 41.0751 | 0.00947 | 0.00607 | 0.00464 | 95.7637 | 0.006726667 | 67.26667 | 34.274 | 0.6361323 | 0.6136795 | 0.5481065 | 1.797918 | 35.3816 | 34.13278 | 30.48562 | 100 | 30.54038
29.65649
0.602869
Un 51 | PY3
Line | S (ka) | Fe (ka) | As (la) | Au (ma) | Au (ma) | Au (ma) | Total
267 G | 52.0271 | 46.3555 | 0.05827 | -0.00523 | -0.00323 | -0.00506 | 98.4274 | -0.004506667 | -45.06667 | 46.3555 | 1.622804 | 0.83 | 0.0007775554 | 2.453582 | 66.14021 | 33.8281 | 0.03169063 | 100
268 G | 51.7407 | 46.0559 | 0.44928 | -0.00151 | 0.00064 | -0.00235 | 98.2427 | -0.001073333 | -10.73333 | 46.0559 | 1.613871 | 0.8246356 | 0.005995196 | 2.444502 | 66.02044 | 33.7343 | 0.2452523 | 100
269 G | 51.2179 | 45.3562 | 0.78125 | -0.0042 | -0.0027 | -0.00447 | 97.344 | -0.00379 | -37.9 | 45.3562 | 1.597564 | 0.8121074 | 0.01042501 | 2.420096 | 66.01241 | 33.55682 | 0.4307682 | 100
270 G | 51.483 | 45.3015 | 0.46373 | -0.00022 | 0.00094 | -0.00346 | 97.2455 | -0.0009133333 | -9.133333 | 45.3015 | 1.605833 | 0.811128 | 0.006188017 | 2.423149 | 66.2705 | 33.47413 | 0.2553709 | 100
271 G | 51.547 | 45.3724 | 0.42937 | 0.00324 | -0.00073 | -0.00072 | 97.3506 | 0.0005966667 | 5.966667 | 45.3724 | 1.607829 | 0.8123975 | 0.005729517 | 2.425956 | 66.2761 | 33.48772 | 0.2361756 | 100
272 G | 52.6621 | 46.54 | 0.06817 | -0.00032 | 0.00437 | -0.0012 | 99.2731 | 0.00095 | 9.5 | 46.54 | 1.642611 | 0.8333035 | 0.0009096611 | 2.476824 | 66.31924 | 33.64403 | 0.03672692 | 100
273 G | 52.1051 | 46.0391 | 0.63835 | -0.00205 | -0.00045 | -0.00486 | 98.7752 | -0.002453333 | -24.53333 | 46.0391 | 1.625237 | 0.8243348 | 0.008518148 | 2.45809 | 66.11788 | 33.53558 | 0.3465352 | 100
274 G | 51.3753 | 45.3506 | 0.61233 | -0.00018 | 0.00044 | -3e-05 | 97.3384 | 7.666667e-05 | 0.7666667 | 45.3506 | 1.602473 | 0.8120072 | 0.008170937 | 2.422652 | 66.14544 | 33.51729 | 0.3372725 | 100
Un 55 | asp1_pt2 |  | rerun pt2 on asp 1 - specs had been moved and I did not reset
298G | 20.2939 | 35.123 | 40.8213 | 0.03826 | 0.03436 | 0.0396 | 96.3505 | 0.03740667 | 374.0667 | 35.123 | 0.6329975 | 0.6288809 | 0.5447198 | 1.806598 | 35.03809 | 34.81023 | 30.15168 | 100
Un 56 | asp1_pt1
Line | S (ka) | Fe (ka) | As (la) | Au (ma) | Au (ma) | Au (ma) | Total |  |  | Fe cor | S | Fe | As | sum | at%S | at%Fe | At%As
299 G | 20.5588 | 36.3011 | 40.1474 | 0.02536 | 0.02024 | 0.02426 | 97.0771 | 0.02328667 | 232.8667 | 36.3011 | 0.6412601 | 0.6499749 | 0.5357272 | 1.826962 | 35.0998 | 35.57681 | 29.32339 | 100
Un 58 | asp2
Line | S (ka) | Fe (ka) | As (la) | Au (ma) | Au (ma) | Au (ma) | Total |  |  | Fe cor | S | Fe | As | sum | at%S | at%Fe | At%As
300 G | 8.14955 | 18.9375 | 16.4023 | 0.01147 | 0.00339 | 0.00516 | 43.5094 | 0.006673333 | 66.73333 | 18.9375 | 0.2541968 | 0.3390779 | 0.2188724 | 0.8121471 | 31.29936 | 41.7508 | 26.94985 | 100
301 G | 27.3207 | 35.9821 | 21.8265 | 0.0128 | 0.01215 | 0.01191 | 85.1661 | 0.01228667 | 122.8667 | 35.9821 | 0.852174 | 0.6442632 | 0.291253 | 1.78769 | 47.669 | 36.03886 | 16.29214 | 100
302 G | 19.266 | 35.7122 | 39.4347 | 0.01317 | 0.01275 | 0.0082 | 94.447 | 0.01137333 | 113.7333 | 35.7122 | 0.6009357 | 0.6394306 | 0.526217 | 1.766583 | 34.01684 | 36.19589 | 29.78727 | 100
303 G | 20.0189 | 36.4107 | 41.2795 | 0.01126 | 0.01196 | 0.01035 | 97.7426 | 0.01119 | 111.9 | 36.4107 | 0.6244198 | 0.6519373 | 0.550834 | 1.827191 | 34.17376 | 35.67975 | 30.14649 | 100
304 G | 20.0959 | 36.5308 | 40.4707 | 0.00968 | 0.01204 | 0.0093 | 97.1284 | 0.01034 | 103.4 | 36.5308 | 0.6268216 | 0.6540877 | 0.5400414 | 1.820951 | 34.42277 | 35.92012 | 29.65711 | 100
305 G | 20.6418 | 36.8673 | 40.8889 | 0.01407 | 0.01618 | 0.0136 | 98.4419 | 0.01461667 | 146.1667 | 36.8673 | 0.643849 | 0.6601128 | 0.5456218 | 1.849584 | 34.81048 | 35.6898 | 29.49971 | 100
Un 59 | po1
Line | S (ka) | Fe (ka) | As (la) | Au (ma) | Au (ma) | Au (ma) | Total
306 G | 38.7506 | 63.4549 | -0.01661 | -0.00693 | -0.00186 | -0.00632 | 102.174 | -0.005036667 | -50.36667 | 63.4549 | 1.20869 | 1.136167 | -0.000221644 | 2.344635 | 51.55131 | 48.45814 | -0.009453241 | 100
307 G | 38.7754 | 63.6238 | -0.01574 | -0.00792 | 4e-05 | -0.00844 | 102.367 | -0.00544 | -54.4 | 63.6238 | 1.209464 | 1.139191 | -0.0002100347 | 2.348444 | 51.50063 | 48.50831 | -0.008943568 | 100
308 G | 38.5962 | 64.5606 | 0.00572 | -9e-05 | -0.00057 | -0.00301 | 103.159 | -0.001223333 | -12.23333 | 64.5606 | 1.203874 | 1.155964 | 7.632773e-05 | 2.359915 | 51.01346 | 48.98331 | 0.003234343 | 100
Un 60 | asp3
Line | S (ka) | Fe (ka) | As (la) | Au (ma) | Au (ma) | Au (ma) | Total
309 G | 22.1392 | 37.4423 | 40.0913 | 0.00891 | 0.00506 | 0.00617 | 99.6929 | 0.006713333 | 67.13333 | 37.4423 | 0.6905552 | 0.6704082 | 0.5349786 | 1.895942 | 36.4228 | 35.36016 | 28.21704 | 100
310 G | 21.4756 | 37.419 | 41.5083 | 0.01645 | 0.02028 | 0.02112 | 100.461 | 0.01928333 | 192.8333 | 37.419 | 0.6698565 | 0.669991 | 0.5538871 | 1.893735 | 35.37225 | 35.37935 | 29.24840088 | 100
Un 61 | asp4
Line | S (ka) | Fe (ka) | As (la) | Au (ma) | Au (ma) | Au (ma) | Total
311 G | 20.5593 | 37.6378 | 41.167 | 0.0202 | 0.02308 | 0.01617 | 99.4236 | 0.01981667 | 198.1667 | 37.6378 | 0.6412757 | 0.6739087 | 0.5493328 | 1.864517 | 34.39366 | 36.14387 | 29.46247 | 100
312 G | 20.8864 | 37.7075 | 42.1243 | 0.02073 | 0.01688 | 0.01661 | 100.772 | 0.01807333 | 180.7333 | 37.7075 | 0.6514785 | 0.6751567 | 0.562107 | 1.888742 | 34.49272 | 35.74637 | 29.76092 | 100
Un 62 | asp5
Line | S (ka) | Fe (ka) | As (la) | Au (ma) | Au (ma) | Au (ma) | Total
313 G | 20.5197 | 35.6881 | 40.2374 | 0.03423 | 0.03322 | 0.03419 | 96.5468 | 0.03388 | 338.8 | 35.6881 | 0.6400405 | 0.6389991 | 0.5369282 | 1.815968 | 35.24515 | 35.1878 | 29.56705 | 100
314 G | 10.8336 | 18.1809 | 21.0568 | 0.00197 | 0.00876 | 0.00392 | 50.0859 | 0.004883333 | 48.83333 | 18.1809 | 0.3379164 | 0.3255309 | 0.2809821 | 0.9444294 | 35.77995 | 34.46852 | 29.75152 | 100
315 G | 12.0759 | 20.3782 | 23.1049 | 0.01067 | 0.01164 | 0.00923 | 55.5905 | 0.01051333 | 105.1333 | 20.3782 | 0.3766656 | 0.3648738 | 0.308312 | 1.049851 | 35.878 | 34.7548 | 29.3672 | 100
Un 65 | asp5 |  | rerun with 2 micron beam
Line | S (ka) | Fe (ka) | As (la) | Au (ma) | Au (ma) | Au (ma) | Total
316 G | 21.9043 | 37.2739 | 41.2425 | 0.01526 | 0.0109 | 0.01024 | 100.457 | 0.01213333 | 121.3333 | 37.2739 | 0.6832283 | 0.667393 | 0.5503403 | 1.900962 | 35.9412 | 35.10818 | 28.95063 | 100
317 G | 15.7199 | 26.5712 | 29.4143 | 0.00236 | 0.00551 | 0.00452 | 71.7177 | 0.00413 | 41.3 | 26.5712 | 0.4903275 | 0.4757601 | 0.3925047 | 1.358592 | 36.09085 | 35.01861 | 28.89054 | 100
318 G | 21.1681 | 37.2202 | 39.5679 | 0.00723 | 0.01078 | 0.00577 | 97.98 | 0.007926667 | 79.26667 | 37.2202 | 0.6602651 | 0.6664315 | 0.5279944 | 1.854691 | 35.59974 | 35.93221 | 28.46805 | 100
Un 76 | asp1_pt2 |  | rerun with 2 micron beam
Line | S (ka) | Fe (ka) | As (la) | Au (ma) | Au (ma) | Au (ma) | Total
332 G | 21.5259 | 35.0953 | 40.6916 | 0.05516 | 0.04447 | 0.04671 | 97.4592 | 0.04878 | 487.8 | 35.0953 | 0.6714255 | 0.628385 | 0.5429891 | 1.842799 | 36.43508 | 34.09948 | 29.46544 | 100
Un 77 | asp1_pt1 |  | rerun with 2 micron beam
Line | S (ka) | Fe (ka) | As (la) | Au (ma) | Au (ma) | Au (ma) | Total
333 G | 21.0978 | 34.1961 | 40.2664 | 0.0178 | 0.02352 | 0.02973 | 95.6313 | 0.02368333 | 236.8333 | 34.1961 | 0.6580724 | 0.6122847 | 0.5373152 | 1.807672 | 36.40441 | 33.87144 | 29.72415 | 100
Un 78 | asp2 |  | rerun with 2 micron beam
Line | S (ka) | Fe (ka) | As (la) | Au (ma) | Au (ma) | Au (ma) | Total
334 G | 21.3425 | 34.3424 | 41.1565 | 0.01099 | 0.00947 | 0.01221 | 96.8741 | 0.01089 | 108.9 | 34.3424 | 0.6657049 | 0.6149042 | 0.5491927 | 1.829802 | 36.38126 | 33.60496 | 30.01378 | 100
335 G | 21.2853 | 34.4693 | 41.718 | 0.0155 | 0.01838 | 0.02172 | 97.5282 | 0.01853333 | 185.3333 | 34.4693 | 0.6639208 | 0.6171764 | 0.5566853 | 1.837782 | 36.12619 | 33.58267 | 30.29114 | 100
336 G | 20.271 | 33.6192 | 39.6735 | 0.01364 | 0.016 | 0.01307 | 93.6064 | 0.01423667 | 142.3667 | 33.6192 | 0.6322832 | 0.6019552 | 0.5294035 | 1.763642 | 35.851 | 34.13137 | 30.01763 | 100
337 G | 21.5572 | 34.4293 | 41.6099 | 0.01785 | 0.01556 | 0.01512 | 97.6449 | 0.01617667 | 161.7667 | 34.4293 | 0.6724017 | 0.6164602 | 0.5552429 | 1.844105 | 36.46223 | 33.4287 | 30.10907 | 100
338 G | 21.8652 | 34.7809 | 40.8022 | 0.01295 | 0.00625 | 0.008 | 97.4755 | 0.009066667 | 90.66667 | 34.7809 | 0.6820087 | 0.6227556 | 0.5444649 | 1.849229 | 36.8807 | 33.6765 | 29.4428 | 100
339 G | 21.566 | 34.656 | 41.567 | 0.02425 | 0.01876 | 0.02428 | 97.8563 | 0.02243 | 224.3 | 34.656 | 0.6726762 | 0.6205192 | 0.5546704 | 1.847866 | 36.40287 | 33.58032 | 30.01681 | 100
Un 79 | po1 |  | rerun with 2 micron beam
Line | S (ka) | Fe (ka) | As (la) | Au (ma) | Au (ma) | Au (ma) | Total
340 G | 38.7885 | 59.3625 | 0.00347 | -0.00405 | -0.00324 | -0.00827 | 98.1389 | -0.005186667 | -51.86667 | 59.3625 | 1.209872 | 1.062892 | 4.630371e-05 | 2.27281 | 53.23243 | 46.76553 | 0.002037289 | 100
341 G | 38.8906 | 59.3642 | -0.00707 | -0.00444 | -0.00416 | -0.00701 | 98.2321 | -0.005203333 | -52.03333 | 59.3642 | 1.213057 | 1.062922 | -9.434214e-05 | 2.275885 | 53.30045 | 46.70369 | -0.004145296 | 100
342 G | 38.3646 | 59.4564 | -0.00913 | -0.00923 | -0.00348 | -0.00712 | 97.792 | -0.00661 | -66.1 | 59.4564 | 1.19665 | 1.064573 | -0.0001218308 | 2.261101 | 52.92333 | 47.08206 | -0.005388118 | 100
Un 80 | asp3 |  | rerun with 2 micron beam
Line | S (ka) | Fe (ka) | As (la) | Au (ma) | Au (ma) | Au (ma) | Total
343 G | 22.1268 | 34.4968 | 39.6202 | 0.00404 | 0.00759 | 0.005 | 96.2604 | 0.005543333 | 55.43333 | 34.4968 | 0.6901684 | 0.6176688 | 0.5286923 | 1.836529 | 37.58004 | 33.63239 | 28.78757 | 100
344 G | 10.9765 | 16.917 | 21.1987 | 0.00975 | 0.01359 | 0.00961 | 49.1251 | 0.01098333 | 109.8333 | 16.917 | 0.3423737 | 0.3029006 | 0.2828756 | 0.9281499 | 36.88776 | 32.63488 | 30.47736 | 100
Un 81 | asp4 |  | rerun with 2 micron beam
Line | S (ka) | Fe (ka) | As (la) | Au (ma) | Au (ma) | Au (ma) | Total
345 G | 20.7111 | 34.4519 | 41.601 | 0.02367 | 0.02392 | 0.02382 | 96.8354 | 0.02380333 | 238.0333 | 34.4519 | 0.6460106 | 0.6168648 | 0.5551241 | 1.818 | 35.53415 | 33.93097 | 30.53489 | 100
346 G | 20.6954 | 34.5737 | 41.6675 | 0.01885 | 0.01975 | 0.02026 | 96.9954 | 0.01962 | 196.2 | 34.5737 | 0.6455209 | 0.6190457 | 0.5560115 | 1.820578 | 35.45692 | 34.0027 | 30.54038 | 100
Un 82 | asp5 |  | rerun with 2 micron beam
Line | S (ka) | Fe (ka) | As (la) | Au (ma) | Au (ma) | Au (ma) | Total
347 G | 21.3759 | 33.8313 | 40.2038 | 0.05596 | 0.05899 | 0.055 | 95.5809 | 0.05665 | 566.5 | 33.8313 | 0.6667467 | 0.6057529 | 0.5364799 | 1.808979 | 36.85762 | 33.48589 | 29.65649 | 100
348 G | 21.1758 | 33.274 | 38.1518 | 0.01777 | 0.01873 | 0.01629 | 92.6544 | 0.01759667 | 175.9667 | 33.274 | 0.6605053 | 0.5957744 | 0.5090979 | 1.765378 | 37.41439 | 33.7477 | 28.83791 | 100
349 G | 20.5904 | 33.1696 | 36.413 | 0.01126 | 0.0108 | 0.00899 | 90.204 | 0.01035 | 103.5 | 33.1696 | 0.6422458 | 0.5939051 | 0.4858954 | 1.722046 | 37.2955 | 34.48834 | 28.21616 | 100
Un 83 | asp4 |  | rerun with 5 micron beam
Line | S (ka) | Fe (ka) | As (la) | Au (ma) | Au (ma) | Au (ma) | Total
347 G | 21.3759 | 33.8313 | 40.2038 | 0.05596 | 0.05899 | 0.055 | 95.5809 | 0.05665 | 566.5
348 G | 21.1758 | 33.274 | 38.1518 | 0.01777 | 0.01873 | 0.01629 | 92.6544 | 0.01759667 | 175.9667
349 G | 20.5904 | 33.1696 | 36.413 | 0.01126 | 0.0108 | 0.00899 | 90.204 | 0.01035 | 103.5

## 1304-1754
Un 30 | asp1
Line | S (ka) | Fe (ka) | As (la) | Au (ma) | Au (ma) | Au (ma) | Total |  |  | Fe cor | S | Fe | As | sum | at%S | at%Fe | At%As
165 G | 22.5167 | 35.8823 | 40.4539 | 0.00467 | 0.00305 | 0.00312 | 98.8637 | 0.003613333 | 36.13333 | 35.8823 | 0.70233 | 0.6424763 | 0.5398172 | 1.884623 | 37.26633 | 34.09043 | 28.64324 | 100 | 28.64324
166 G | 20.9948 | 35.4893 | 42.5782 | 0.00499 | 0.00373 | 0.00128 | 99.0723 | 0.003333333 | 33.33333 | 35.4893 | 0.6548596 | 0.6354396 | 0.5681639 | 1.858463 | 35.23662 | 34.19167 | 30.57171 | 100 | 30.57171
167 G | 21.82 | 35.5759 | 41.5031 | -0.00213 | 0.00337 | 0.00606 | 98.9063 | 0.002433333 | 24.33333 | 35.5759 | 0.6805989 | 0.6369902 | 0.5538177 | 1.871407 | 36.3683 | 34.03804 | 29.59366 | 100 | 29.59366
168 G | 20.8519 | 35.583 | 42.3503 | 0.0011 | -1e-05 | 0.00512 | 98.7913 | 0.00207 | 20.7 | 35.583 | 0.6504024 | 0.6371173 | 0.5651228 | 1.852642 | 35.10674 | 34.38965 | 30.50361 | 100 | 30.50361
169 G | 21.868 | 35.729 | 41.0392 | 0.00712 | 0.00863 | 0.00546 | 98.6574 | 0.00707 | 70.7 | 35.729 | 0.6820961 | 0.6397314 | 0.5476274 | 1.869455 | 36.48636 | 34.22021 | 29.29343 | 100 | 29.29343
170 G | 21.3481 | 35.9014 | 41.9676 | 0.00518 | 0.0084 | 0.00422 | 99.235 | 0.005933333 | 59.33333 | 35.9014 | 0.6658796 | 0.6428183 | 0.560016 | 1.868714 | 35.63304 | 34.39897 | 29.96799 | 100 | 29.96799
171 G | 21.1164 | 35.3413 | 42.3124 | 0.00187 | 0.00551 | 0.00389 | 98.7814 | 0.003756667 | 37.56667 | 35.3413 | 0.6586525 | 0.6327896 | 0.564617 | 1.856059 | 35.48661 | 34.09318 | 30.42021 | 100 | 30.42021
172 G | 20.5462 | 34.8859 | 43.3304 | 0.00359 | -0.00218 | 0.00369 | 98.7676 | 0.0017 | 17 | 34.8859 | 0.6408671 | 0.6246356 | 0.5782012 | 1.843704 | 34.75976 | 33.87939 | 31.36085 | 100 | 31.36085
30.99047
29.01068
Un 31 | asp2 | [17 empty] | 31.08377
Line | S (ka) | Fe (ka) | As (la) | Au (ma) | Au (ma) | Au (ma) | Total | [11 empty] | 29.50638
173 G | 20.5079 | 35.6283 | 42.996 | -0.00199 | 0.00211 | -0.00237 | 99.1299 | -0.00075 | -7.5 | 35.6283 | 0.6396725 | 0.6379284 | 0.573739 | 1.85134 | 34.55187 | 34.45766 | 30.99047 | 100 | 31.02953
174 G | 22.2159 | 35.8958 | 40.905 | 0.00454 | 0.00508 | 0.00293 | 99.0293 | 0.004183333 | 41.83333 | 35.8958 | 0.6929476 | 0.642718 | 0.5458367 | 1.881502 | 36.82949 | 34.15983 | 29.01068 | 100 | 31.23418
175 G | 20.6096 | 35.2776 | 43.0788 | -0.00072 | 0.00563 | 0.00684 | 98.9778 | 0.003916667 | 39.16667 | 35.2776 | 0.6428447 | 0.6316491 | 0.5748439 | 1.849338 | 34.76081 | 34.15542 | 31.08377 | 100 | 29.01877
176 G | 21.7034 | 35.4084 | 41.1213 | 0.00014 | 0.00302 | 0.00445 | 98.2407 | 0.002536667 | 25.36667 | 35.4084 | 0.6769619 | 0.633991 | 0.548723 | 1.859676 | 36.40215 | 34.09148 | 29.50638 | 100 | 31.49771
177 G | 20.7824 | 35.1578 | 43.0792 | -6e-05 | 0.00393 | -0.00313 | 99.0202 | 0.0002466667 | 2.466667 | 35.1578 | 0.6482346 | 0.629504 | 0.5748492 | 1.852588 | 34.99076 | 33.97971 | 31.02953 | 100 | 30.46313
178 G | 20.4296 | 34.8498 | 42.9301 | 0.0002 | 0.0052 | -0.00024 | 98.2146 | 0.00172 | 17.2 | 34.8498 | 0.6372302 | 0.6239893 | 0.5728596 | 1.834079 | 34.74388 | 34.02194 | 31.23418 | 100 | 29.51299
29.18183
28.02263
Un 32 | asp3 | [17 empty] | 29.12122
Line | S (ka) | Fe (ka) | As (la) | Au (ma) | Au (ma) | Au (ma) | Total | [11 empty] | 28.46965
179 G | 21.9298 | 35.427 | 40.3905 | 0.00413 | -0.0007 | 0.00341 | 97.7541 | 0.00228 | 22.8 | 35.427 | 0.6840237 | 0.6343241 | 0.5389712 | 1.857319 | 36.82855 | 34.15267 | 29.01877 | 100 | 30.01212
180 G | 12.3151 | 21.4784 | 26.4877 | 0.00923 | 0.00973 | 0.00451 | 60.3047 | 0.007823333 | 78.23333 | 21.4784 | 0.3841266 | 0.384573 | 0.3534521 | 1.122152 | 34.23126 | 34.27103 | 31.49771 | 100 | 28.2994
181 G | 21.0792 | 35.2289 | 42.2941 | -8e-05 | 0.00475 | 0.00454 | 98.6115 | 0.00307 | 30.7 | 35.2289 | 0.6574922 | 0.6307771 | 0.5643728 | 1.852642 | 35.48943 | 34.04743 | 30.46313 | 100 | 29.61113
27.19141
28.81751
Un 36 | asp4 | [17 empty] | 30.30847
Line | S (ka) | Fe (ka) | As (la) | Au (ma) | Au (ma) | Au (ma) | Total | [11 empty] | 29.14639
196 G | 21.5751 | 36.0463 | 41.3672 | 0.00264 | 0.0055 | 0.00302 | 98.9998 | 0.00372 | 37.2 | 36.0463 | 0.6729601 | 0.6454127 | 0.5520043 | 1.870377 | 35.97991 | 34.50709 | 29.51299 | 100 | 27.92896
197 G | 21.8365 | 35.9542 | 40.9126 | 0.00209 | 0.00241 | 0.00382 | 98.7117 | 0.002773333 | 27.73333 | 35.9542 | 0.6811135 | 0.6437637 | 0.5459381 | 1.870815 | 36.40731 | 34.41086 | 29.18183 | 100 | 29.67312
198 G | 22.9068 | 36.2061 | 39.7603 | 0.0057 | 0.00598 | 0.00239 | 98.8873 | 0.00469 | 46.9 | 36.2061 | 0.7144978 | 0.6482739 | 0.5305618 | 1.893334 | 37.73756 | 34.23982 | 28.02263 | 100 | 1.083772
199 G | 22.0404 | 35.9409 | 40.9812 | 0.00104 | 0.00706 | 0.00543 | 98.976 | 0.00451 | 45.1 | 35.9409 | 0.6874735 | 0.6435255 | 0.5468535 | 1.877852 | 36.60956 | 34.26923 | 29.12122 | 100
200 G | 22.4682 | 36.1983 | 40.2348 | 0.00472 | 0.00556 | 0.00032 | 98.9119 | 0.003533333 | 35.33333 | 36.1983 | 0.7008172 | 0.6481343 | 0.5368935 | 1.885845 | 37.16197 | 34.36837 | 28.46965 | 100
201 G | 21.0588 | 35.6836 | 41.6406 | 0.00012 | 0.00103 | 9e-05 | 98.3842 | 0.0004133333 | 4.133333 | 35.6836 | 0.6568559 | 0.6389185 | 0.5556525 | 1.851427 | 35.47836 | 34.50952 | 30.01212 | 100
202 G | 22.6393 | 36.1058 | 40.0081 | 0.00988 | 0.00405 | 0.00883 | 98.776 | 0.007586667 | 75.86667 | 36.1058 | 0.7061541 | 0.6464781 | 0.5338684 | 1.886501 | 37.43196 | 34.26864 | 28.2994 | 100
203 G | 21.7039 | 35.7133 | 41.5013 | -0.00073 | 0.00444 | 0.00296 | 98.9252 | 0.002223333 | 22.23333 | 35.7133 | 0.6769775 | 0.6394503 | 0.5537937 | 1.870222 | 36.19772 | 34.19115 | 29.61113 | 100
Un 37 | asp5
Line | S (ka) | Fe (ka) | As (la) | Au (ma) | Au (ma) | Au (ma) | Total
204 G | 23.7612 | 35.7377 | 38.6516 | -0.0006 | 0.00391 | 0.00076 | 98.1546 | 0.001356667 | 13.56667 | 35.7377 | 0.7411478 | 0.6398872 | 0.5157673 | 1.896802 | 39.07354 | 33.73505 | 27.19141 | 100
205 G | 22.3107 | 36.0341 | 40.6872 | 0.00053 | 0.00866 | 0.00272 | 99.0439 | 0.00397 | 39.7 | 36.0341 | 0.6959046 | 0.6451943 | 0.5429303 | 1.884029 | 36.93704 | 34.24545 | 28.81751 | 100
206 G | 21.1299 | 35.6189 | 42.2651 | -0.00719 | 0.00329 | 0.00492 | 99.0148 | 0.00034 | 3.4 | 35.6189 | 0.6590736 | 0.6377601 | 0.5639859 | 1.86082 | 35.41846 | 34.27307 | 30.30847 | 100
207 G | 21.5263 | 34.6387 | 39.8181 | -0.00053 | 0.00206 | 0.00132 | 95.986 | 0.00095 | 9.5 | 34.6387 | 0.6714379 | 0.6202095 | 0.5313331 | 1.82298 | 36.83188 | 34.02173 | 29.14639 | 100
208 G | 23.0074 | 36.3072 | 39.7196 | -0.00192 | 0.00173 | -0.00061 | 99.0334 | -0.0002666667 | -2.666667 | 36.3072 | 0.7176357 | 0.6500842 | 0.5300187 | 1.897739 | 37.81531 | 34.25573 | 27.92896 | 100
209 G | 21.6248 | 35.969 | 41.6916 | 0.00309 | 0.00497 | 0.00718 | 99.3007 | 0.00508 | 50.8 | 35.969 | 0.6745103 | 0.6440286 | 0.5563331 | 1.874872 | 35.97634 | 34.35054 | 29.67312 | 100

## Arsenopyrite
Line | As (la) | S (ka) | Fe (la) | Au (ma) | Au (ma) | Au (ma) | Total |  |  | Au ppm | st dev | Fe cor | S | Fe | As | sum | at%S | at%Fe | At%As
1788 G | 43.4444 | 20.9818 | 35.2835 | 0.03276 | 0.03894 | 0.03253 | 99.8139 |  | 0.03474333 | 347.4333 | 0.3636239 | 35.2835 | 0.6544541 | 0.6317547 | 0.5797224 | 1.865931 | 35.07386 | 33.85734 | 31.0688 | 100
1789 G | 38.6487 | 24.0854 | 35.1164 | 0.00689 | 0.01168 | 0.00953 | 97.8786 |  | 0.009366667 | 93.66667 | 0.2399173 | 35.1164 | 0.7512601 | 0.6287628 | 0.5157286 | 1.895751 | 39.62862 | 33.16694 | 27.20444 | 100
1790 G | 41.9818 | 21.7798 | 35.3156 | 0.00229 | 0.00127 | -0.00375 | 99.077 |  | -6.333333e-05 | -0.6333333 | 0.3233223 | 35.3156 | 0.679345 | 0.6323295 | 0.5602055 | 1.87188 | 36.29212 | 33.78045 | 29.92743 | 100
1791 G | 43.3901 | 21.009 | 35.5007 | 0.00901 | 0.00481 | 0.00886 | 99.9225 |  | 0.00756 | 75.6 | 0.2382751 | 35.5007 | 0.6553026 | 0.6356437 | 0.5789979 | 1.869944 | 35.04396 | 33.99266 | 30.96338 | 100
1792 G | 43.5742 | 20.8832 | 37.0989 | 0.00569 | 0.00509 | 0.01 | 101.577 |  | 0.006926667 | 69.26667 | 0.2678439 | 37.0989 | 0.6513787 | 0.6642596 | 0.5814545 | 1.897093 | 34.33563 | 35.01461 | 30.64977 | 100
1793 G | 37.5518 | 25.1971 | 37.0996 | 0.00235 | 0.00675 | 0.00039 | 99.858 |  | 0.003163333 | 31.63333 | 0.3257074 | 37.0996 | 0.7859357 | 0.6642722 | 0.5010915 | 1.951299 | 40.27756 | 34.04255 | 25.67989 | 100
1794 G | 38.3753 | 24.595 | 37.3279 | -0.00157 | -0.0012 | -0.00458 | 100.291 |  | -0.00245 | -24.5 | 0.1853888 | 37.3279 | 0.7671553 | 0.6683599 | 0.5120803 | 1.947596 | 39.38987 | 34.31718 | 26.29295 | 100
1795 G | 42.3024 | 22.0741 | 37.6215 | 0.10122 | 0.10074 | 0.09914 | 102.299 |  | 0.1003667 | 1003.667 | 0.1089097 | 37.6215 | 0.6885246 | 0.6736168 | 0.5644836 | 1.926625 | 35.73734 | 34.96357 | 29.29909 | 100
1796 G | 40.1911 | 23.0425 | 34.9718 | 0.00693 | 0.00366 | 0.00642 | 98.2224 |  | 0.00567 | 56.7 | 0.175929 | 34.9718 | 0.7187305 | 0.6261737 | 0.5363104 | 1.881215 | 38.20566 | 33.28561 | 28.50873 | 100
1797 G | 35.7507 | 25.9551 | 34.7192 | 0.00186 | 0.00079 | 0.00274 | 96.4304 |  | 0.001796667 | 17.96667 | 0.09765415 | 34.7192 | 0.8095789 | 0.6216509 | 0.4770576 | 1.908287 | 42.42437 | 32.57637 | 24.99926 | 100
1798 G | 38.2229 | 24.2245 | 34.3375 | 0.0088 | 0.00739 | 0.00019 | 96.8013 |  | 0.00546 | 54.6 | 0.4618084 | 34.3375 | 0.7555989 | 0.6148165 | 0.5100467 | 1.880462 | 40.18155 | 32.69497 | 27.12348 | 100
1799 G | 35.8643 | 26.045 | 34.4948 | 0.00499 | 0.00576 | 0.00091 | 96.4157 |  | 0.003886667 | 38.86667 | 0.260646 | 34.4948 | 0.812383 | 0.6176329 | 0.4785735 | 1.90859 | 42.56458 | 32.3607 | 25.07472 | 100
1800 G | 38.3648 | 23.9879 | 34.1242 | 0.00597 | -0.00071 | -0.00194 | 96.4802 |  | 0.001106667 | 11.06667 | 0.4256434 | 34.1242 | 0.748219 | 0.6109973 | 0.5119402 | 1.871156 | 39.98698 | 32.65346 | 27.35956 | 100
1801 G | 39.6977 | 23.3407 | 34.7878 | 0.07678 | 0.0787 | 0.07662 | 98.0583 |  | 0.07736667 | 773.6667 | 0.1157469 | 34.7878 | 0.7280318 | 0.6228791 | 0.5297264 | 1.880637 | 38.71197 | 33.12064 | 28.16739 | 100
1802 G | 42.8832 | 21.2209 | 34.669 | 0.05023 | 0.05059 | 0.0463 | 98.9201 |  | 0.04904 | 490.4 | 0.2379727 | 34.669 | 0.661912 | 0.620752 | 0.5722338 | 1.854898 | 35.68455 | 33.46556 | 30.84988 | 100
1803 G | 42.905 | 21.2444 | 35.1619 | 0.01136 | 0.00957 | 0.01363 | 99.3459 |  | 0.01152 | 115.2 | 0.2034724 | 35.1619 | 0.662645 | 0.6295774 | 0.5725247 | 1.864747 | 35.53538 | 33.76208 | 30.70254 | 100
1804 G | 33.8745 | 17.1523 | 27.7973 | 0.01948 | 0.0198 | 0.02261 | 78.886 |  | 0.02063 |  | 0.1722179 | 27.7973 | 0.5350062 | 0.4977135 | 0.4520216 | 1.484741 | 36.03363 | 33.5219 | 30.44447 | 100
1805 G | 42.7426 | 21.6157 | 36.856 | 0.0056 | 0.00176 | 0.00247 | 101.224 |  | 0.003276667 | 32.76667 | 0.2043143 | 36.856 | 0.6742265 | 0.6599105 | 0.5703576 | 1.904495 | 35.40186 | 34.65016 | 29.94798 | 100
1806 G | 40.5113 | 22.8839 | 35.1815 | 0.01213 | 0.00761 | 0.00698 | 98.6034 |  | 0.008906667 | 89.06667 | 0.2809205 | 35.1815 | 0.7137835 | 0.6299284 | 0.5405831 | 1.884295 | 37.88067 | 33.43045 | 28.68888 | 100
1807 G | 42.6094 | 21.6089 | 35.397 | -0.00268 | 0.00118 | 0.00677 | 99.6205 |  | 0.001756667 | 17.56667 | 0.4751319 | 35.397 | 0.6740143 | 0.6337869 | 0.5685802 | 1.876381 | 35.92097 | 33.77708 | 30.30195 | 100
1808 G | 43.3755 | 21.1838 | 35.9052 | 0.00516 | 0.0052 | 0.00155 | 100.476 |  | 0.00397 | 39.7 | 0.2095877 | 35.9052 | 0.6607548 | 0.6428863 | 0.578803 | 1.882444 | 35.1009 | 34.15168 | 30.74742 | 100
1809 G | 41.6298 | 21.9447 | 35.4652 | 0.01128 | 0.01119 | 0.00924 | 99.0714 |  | 0.01057 | 105.7 | 0.1152693 | 35.4652 | 0.6844885 | 0.6350081 | 0.5555084 | 1.875005 | 36.50596 | 33.86701 | 29.62704 | 100
1817 G | 36.568 | 25.0599 | 34.6772 | 0.00709 | 0.00169 | -0.00165 | 96.3122 |  | 0.002376667 | 23.76667 | 0.4410276 | 34.6772 | 0.7816563 | 0.6208988 | 0.4879637 | 1.890519 | 41.34612 | 32.84277 | 25.8111 | 100
1818 G | 35.662 | 25.611 | 34.4644 | 0.00105 | 0.00206 | -0.00225 | 95.7382 |  | 0.0002866667 | 2.866667 | 0.2254115 | 34.4644 | 0.7988459 | 0.6170886 | 0.475874 | 1.891809 | 42.22657 | 32.61898 | 25.15445 | 100
1819 G | 40.8772 | 22.4502 | 34.9521 | 0.01562 | 0.02014 | 0.01458 | 98.3299 |  | 0.01678 | 167.8 | 0.2955943 | 34.9521 | 0.7002558 | 0.6258209 | 0.5454657 | 1.871542 | 37.41597 | 33.43878 | 29.14525 | 100
1820 G | 40.6059 | 22.079 | 34.4729 | 0.1421 | 0.1407 | 0.14104 | 97.5817 |  | 0.14128 | 1412.8 | 0.07302055 | 34.4729 | 0.6886775 | 0.6172408 | 0.5418455 | 1.847764 | 37.27086 | 33.40475 | 29.32439 | 100
1821 G | 34.5718 | 23.5782 | 28.3825 | 0.00195 | 0.00208 | -0.00029 | 86.5363 |  | 0.001246667 |  | 0.1332379 | 28.3825 | 0.7354398 | 0.5081916 | 0.4613264 | 1.704958 | 43.13537 | 29.8067 | 27.05794 | 100
1822 G | 40.3797 | 22.2779 | 34.3539 | 0.05447 | 0.05488 | 0.04705 | 97.1679 |  | 0.05213333 | 521.3333 | 0.4407066 | 34.3539 | 0.6948815 | 0.6151101 | 0.5388271 | 1.848819 | 37.58516 | 33.27044 | 29.1444 | 100
1823 G | 41.1122 | 21.8033 | 34.2787 | 0.02343 | 0.02209 | 0.01918 | 97.2589 |  | 0.02156667 | 215.6667 | 0.2172794 | 34.2787 | 0.680078 | 0.6137637 | 0.5486015 | 1.842443 | 36.91175 | 33.31249 | 29.77576 | 100
1824 G | 20.0763 | 8.66765 | 14.4978 | 0.01522 | 0.01364 | 0.015 | 43.2856 |  | 0.01462 |  | 0.08558037 | 14.4978 | 0.2703571 | 0.2595846 | 0.2678983 | 0.7978401 | 33.88613 | 32.53592 | 33.57795 | 100
1825 G | 40.6566 | 22.3051 | 35.6081 | 0.09628 | 0.1014 | 0.10009 | 98.8676 |  | 0.09925667 | 992.5667 | 0.2659781 | 35.6081 | 0.6957299 | 0.6375667 | 0.542522 | 1.875819 | 37.0894 | 33.98872 | 28.92188 | 100
1826 G | 35.5609 | 25.5256 | 35.4822 | 0.01933 | 0.009 | 0.01755 | 96.6146 |  | 0.01529333 | 152.9333 | 0.5522376 | 35.4822 | 0.7961822 | 0.6353124 | 0.474525 | 1.90602 | 41.77198 | 33.3319 | 24.89612 | 100
1827 G | 40.3662 | 22.5148 | 35.7008 | 0.07848 | 0.07672 | 0.07667 | 98.8136 |  | 0.07729 | 772.9 | 0.1030873 | 35.7008 | 0.7022707 | 0.6392265 | 0.5386469 | 1.880144 | 37.35196 | 33.9988 | 28.64923 | 100
1828 G | 38.276 | 23.7446 | 35.1866 | 0.01529 | 0.01165 | 0.01184 | 97.246 |  | 0.01292667 | 129.2667 | 0.204891 | 35.1866 | 0.7406301 | 0.6300197 | 0.5107553 | 1.881405 | 39.3658 | 33.48666 | 27.14754 | 100
1829 G | 40.289 | 22.4117 | 35.611 | 0.05708 | 0.06224 | 0.05498 | 98.4861 |  | 0.0581 | 581 | 0.3735934 | 35.611 | 0.6990549 | 0.6376186 | 0.5376168 | 1.87429 | 37.29705 | 34.0192 | 28.68375 | 100
1837 G | 36.0508 | 25.2667 | 34.5906 | 0.01712 | 0.01361 | 0.01168 | 95.9505 |  | 0.01413667 | 141.3667 | 0.2757976 | 34.5906 | 0.7881067 | 0.6193483 | 0.4810622 | 1.888517 | 41.73151 | 32.79548 | 25.47301 | 100
1838 G | 24.0336 | 36.8904 | 38.4745 | 0.02516 | 0.03022 | 0.01921 | 99.4731 |  | 0.02486333 | 248.6333 | 0.5510992 | 38.4745 | 1.150667 | 0.6888899 | 0.3207046 | 2.160262 | 53.26518 | 31.88918 | 14.84563 | 100
1839 G | 39.5602 | 23.079 | 35.2687 | 0.04755 | 0.0471 | 0.04883 | 98.0513 |  | 0.04782667 | 478.2667 | 0.08975708 | 35.2687 | 0.719869 | 0.6314897 | 0.5278916 | 1.87925 | 38.30618 | 33.60328 | 28.09054 | 100
1840 G | 40.8448 | 22.1884 | 34.8677 | 0.04883 | 0.04537 | 0.04562 | 98.0407 |  | 0.04660667 | 466.0667 | 0.1929516 | 34.8677 | 0.6920898 | 0.6243098 | 0.5450334 | 1.861433 | 37.18049 | 33.5392 | 29.28031 | 100
1841 G | 42.6075 | 21.0382 | 35.5736 | 0.03318 | 0.02526 | 0.0294 | 99.3071 |  | 0.02928 | 292.8 | 0.3961363 | 35.5736 | 0.6562133 | 0.636949 | 0.5685548 | 1.861717 | 35.24775 | 34.21298 | 30.53927 | 100
1842 G | 40.3675 | 22.3398 | 35.4476 | 0.09159 | 0.09324 | 0.09135 | 98.4311 |  | 0.09206 | 920.6 | 0.1028931 | 35.4476 | 0.6968122 | 0.6346929 | 0.5386643 | 1.870169 | 37.25931 | 33.93772 | 28.80297 | 100
1843 G | 40.5165 | 22.2783 | 35.3335 | 0.01149 | 0.01111 | 0.01175 | 98.1627 |  | 0.01145 | 114.5 | 0.03218695 | 35.3335 | 0.6948939 | 0.63265 | 0.5406525 | 1.868196 | 37.19598 | 33.86421 | 28.93981 | 100
1844 G | 34.2658 | 23.0415 | 33.0745 | 0.00857 | 0.00325 | 0.00414 | 90.3979 |  | 0.00532 | 53.2 | 0.2849544 | 33.0745 | 0.7186993 | 0.5922023 | 0.4572431 | 1.768145 | 40.64709 | 33.49286 | 25.86005 | 100
1845 G | 42.5688 | 20.7189 | 35.3343 | -0.00149 | 0.00405 | 0.00182 | 98.6263 |  | 0.00146 | 14.6 | 0.278749 | 35.3343 | 0.6462539 | 0.6326643 | 0.5680384 | 1.846957 | 34.9902 | 34.25442 | 30.75537 | 100
1846 G | 35.75 | 25.1006 | 34.345 | 0.00163 | 0.00822 | 0.00642 | 95.2119 |  | 0.005423333 | 54.23333 | 0.3406176 | 34.345 | 0.7829258 | 0.6149508 | 0.4770483 | 1.874925 | 41.75771 | 32.79869 | 25.4436 | 100
1847 G | 38.0717 | 23.6471 | 34.2278 | 0.00724 | 0.00107 | 0.00412 | 95.959 |  | 0.004143333 | 41.43333 | 0.3085066 | 34.2278 | 0.7375889 | 0.6128523 | 0.5080291 | 1.85847 | 39.68796 | 32.97617 | 27.33587 | 100
1848 G | 40.2248 | 19.4886 | 32.5921 | 0.05113 | 0.05183 | 0.05087 | 92.4593 |  | 0.05127667 | 512.7667 | 0.04965212 | 32.5921 | 0.607879 | 0.5835649 | 0.5367601 | 1.728204 | 35.17403 | 33.76713 | 31.05884 | 100
1875 G | 42.6457 | 21.3481 | 34.9272 | 0.01384 | 0.0079 | 0.00525 | 98.9479 |  | 0.008996667 | 89.96667 | 0.4398754 | 34.9272 | 0.6658796 | 0.6253751 | 0.5690646 | 1.860319 | 35.79383 | 33.61655 | 30.58962 | 100
1876 G | 40.6684 | 22.2337 | 34.6525 | 0.09707 | 0.09545 | 0.10018 | 97.8472 |  | 0.09756667 | 975.6667 | 0.2403796 | 34.6525 | 0.6935028 | 0.6204566 | 0.5426795 | 1.856639 | 37.3526 | 33.41827 | 29.22913 | 100
1877 G | 42.3571 | 21.4637 | 34.7186 | 0.09396 | 0.09068 | 0.09284 | 98.8169 |  | 0.09249333 | 924.9333 | 0.1667253 | 34.7186 | 0.6694853 | 0.6216401 | 0.5652135 | 1.856339 | 36.06482 | 33.48742 | 30.44775 | 100
1878 G | 42.5214 | 21.2534 | 37.2571 | 0.02825 | 0.02665 | 0.02139 | 101.108 |  | 0.02543 | 254.3 | 0.3589039 | 37.2571 | 0.6629258 | 0.6670922 | 0.5674059 | 1.897424 | 34.9382 | 35.15778 | 29.90401 | 100
1879 G | 40.1144 | 22.7271 | 35.3227 | 0.00266 | -0.00045 | -0.00376 | 98.1627 |  | -0.0005166667 | -5.166667 | 0.3210519 | 35.3227 | 0.7088927 | 0.6324566 | 0.5352869 | 1.876636 | 37.77465 | 33.70161 | 28.52374 | 100
1880 G | 40.8431 | 21.7446 | 34.985 | 0.05676 | 0.05202 | 0.05689 | 97.7384 |  | 0.05522333 | 552.2333 | 0.2774929 | 34.985 | 0.678247 | 0.62641 | 0.5450107 | 1.849668 | 36.66859 | 33.86608 | 29.46533 | 100
1881 G | 42.0971 | 21.864 | 37.4449 | 0.02144 | 0.02083 | 0.02092 | 101.469 |  | 0.02106333 | 210.6333 | 0.03292922 | 37.4449 | 0.6819713 | 0.6704548 | 0.5617441 | 1.91417 | 35.62752 | 35.02587 | 29.34661 | 100
1882 G | 42.0447 | 22.0071 | 35.3862 | 0.00632 | -0.00073 | -0.00449 | 99.4391 |  | 0.0003666667 | 3.666667 | 0.5487808 | 35.3862 | 0.6864348 | 0.6335936 | 0.5610448 | 1.881073 | 36.49166 | 33.68256 | 29.82578 | 100
1883 G | 42.451 | 21.5667 | 35.9566 | 0.0039 | 0.00025 | 0.00093 | 99.9794 |  | 0.001693333 | 16.93333 | 0.1941039 | 35.9566 | 0.6726981 | 0.6438066 | 0.5664665 | 1.882971 | 35.72535 | 34.191 | 30.08365 | 100
1884 G | 42.2719 | 21.7812 | 35.984 | 0.00443 | 6e-05 | -0.00231 | 100.039 |  | 0.0007266667 | 7.266667 | 0.3419098 | 35.984 | 0.6793886 | 0.6442972 | 0.5640766 | 1.887762 | 35.9891 | 34.13021 | 29.8807 | 100
1885 G | 43.1621 | 21.4467 | 36.4576 | 0.00319 | -0.00247 | -0.00113 | 101.066 |  | -0.0001366667 | -1.366667 | 0.295786 | 36.4576 | 0.6689551 | 0.6527771 | 0.5759554 | 1.897688 | 35.25106 | 34.39855 | 30.35038 | 100
1886 G | 43.0153 | 21.1181 | 36.0954 | 0.00106 | -0.00043 | -0.00468 | 100.225 |  | -0.00135 | -13.5 | 0.297854 | 36.0954 | 0.6587056 | 0.6462919 | 0.5739965 | 1.878994 | 35.05629 | 34.39563 | 30.54808 | 100
1887 G | 41.5714 | 21.8586 | 35.2622 | 0.20684 | 0.20428 | 0.20448 | 99.3077 |  | 0.2052 | 2052 | 0.1423798 | 35.2622 | 0.6818029 | 0.6313733 | 0.5547291 | 1.867905 | 36.50093 | 33.80114 | 29.69792 | 100
1888 G | 40.0454 | 23.1855 | 35.5041 | 0.00264 | -0.0027 | 0.00468 | 98.7395 |  | 0.00154 | 15.4 | 0.3810984 | 35.5041 | 0.7231909 | 0.6357046 | 0.5343662 | 1.893262 | 38.19815 | 33.57722 | 28.22463 | 100
1889 G | 43.5401 | 21.0155 | 37.312 | -0.00036 | -0.00065 | -0.00674 | 101.86 |  | -0.002583333 | -25.83333 | 0.3602698 | 37.312 | 0.6555053 | 0.6680752 | 0.5809995 | 1.90458 | 34.41732 | 35.0773 | 30.50539 | 100
1890 G | 39.7567 | 23.432 | 37.193 | 0.00136 | -0.00209 | 0.0004 | 100.381 |  | -0.00011 | -1.1 | 0.1780646 | 37.193 | 0.7308796 | 0.6659445 | 0.5305137 | 1.927338 | 37.92172 | 34.55256 | 27.52573 | 100
1891 G | 42.5592 | 21.3976 | 35.1221 | 0.02536 | 0.0261 | 0.01833 | 99.1487 |  | 0.02326333 | 232.6333 | 0.4288384 | 35.1221 | 0.6674236 | 0.6288648 | 0.5679103 | 1.864199 | 35.80217 | 33.73379 | 30.46404 | 100
1892 G | 40.0626 | 23.1791 | 35.3674 | -0.00192 | 0.00192 | 0.00299 | 98.612 |  | 0.0009966667 | 9.966667 | 0.2581944 | 35.3674 | 0.7229913 | 0.6332569 | 0.5345957 | 1.890844 | 38.23643 | 33.4907 | 28.27286 | 100
1901 G | 41.872 | 22.1168 | 35.8014 | -0.01034 | -0.001 | -0.00202 | 99.7768 |  | -0.004453333 | -44.53333 | 0.5123449 | 35.8014 | 0.6898565 | 0.6410278 | 0.5587403 | 1.889625 | 36.5076 | 33.92355 | 29.56885 | 100
1902 G | 40.555 | 23.3647 | 35.878 | -0.00546 | -0.00102 | -0.00438 | 99.7869 |  | -0.00362 | -36.2 | 0.2315513 | 35.878 | 0.7287804 | 0.6423993 | 0.5411663 | 1.912346 | 38.10923 | 33.59221 | 28.29855 | 100
1903 G | 43.1083 | 21.3172 | 35.7311 | -0.00381 | 0.00028 | -0.00267 | 100.15 |  | -0.002066667 | -20.66667 | 0.2110695 | 35.7311 | 0.6649158 | 0.639769 | 0.5752375 | 1.879922 | 35.36932 | 34.03167 | 30.599 | 100
1904 G | 42.4066 | 21.9388 | 35.7549 | -0.00369 | 0.0005 | 0.00015 | 100.097 |  | -0.001013333 | -10.13333 | 0.2324658 | 35.7549 | 0.6843044 | 0.6401952 | 0.565874 | 1.890374 | 36.19943 | 33.86607 | 29.93451 | 100
1905 G | 41.4145 | 22.9262 | 36.1098 | 0.00292 | -0.00405 | -0.00307 | 100.446 |  | -0.0014 | -14 | 0.3773182 | 36.1098 | 0.7151029 | 0.6465497 | 0.5526354 | 1.914288 | 37.35608 | 33.77494 | 28.86898 | 100
1906 G | 42.2 | 22.19 | 37.1814 | 0.0021 | 0.00136 | -0.00115 | 101.574 |  | 0.00077 | 7.7 | 0.1703438 | 37.1814 | 0.6921397 | 0.6657368 | 0.5631172 | 1.920994 | 36.0303 | 34.65586 | 29.31385 | 100
1907 G | 29.713 | 19.7986 | 36.9094 | 0.00106 | 0.00257 | 0.00153 | 86.4261 |  | 0.00172 |  | 0.07727225 | 36.9094 | 0.6175483 | 0.6608666 | 0.3964905 | 1.674905 | 36.87064 | 39.45695 | 23.67241 | 100
1908 G | 30.3511 | 18.8571 | 33.1953 | 0.00293 | -0.00056 | -0.00436 | 82.4015 |  | -0.0006633333 |  | 0.3646098 | 33.1953 | 0.5881815 | 0.5943653 | 0.4050053 | 1.587552 | 37.04959 | 37.4391 | 25.51131 | 100
1909 G | 30.7995 | 18.5719 | 33.6039 | 0.08027 | 0.0757 | 0.06814 | 83.1995 |  | 0.07470333 |  | 0.6126111 | 33.6039 | 0.5792857 | 0.6016813 | 0.4109888 | 1.591956 | 36.3883 | 37.7951 | 25.8166 | 100
1910 G | 30.7593 | 18.7252 | 36.6487 | 0.06418 | 0.05934 | 0.06061 | 86.3173 |  | 0.06137667 |  | 0.2509429 | 36.6487 | 0.5840674 | 0.6561987 | 0.4104524 | 1.650718 | 35.38262 | 39.75231 | 24.86507 | 100
1911 G | 31.0568 | 18.7654 | 36.4727 | 0.04389 | 0.03531 | 0.03757 | 86.4117 |  | 0.03892333 |  | 0.4447216 | 36.4727 | 0.5853213 | 0.6530474 | 0.4144222 | 1.652791 | 35.41411 | 39.5118 | 25.07409 | 100
1912 G | 30.6878 | 19.0455 | 36.881 | 0.00156 | 0.00089 | -0.00089 | 86.6159 |  | 0.00052 |  | 0.1266215 | 36.881 | 0.594058 | 0.6603581 | 0.4094983 | 1.663914 | 35.70244 | 39.68702 | 24.61054 | 100
1913 G | 28.4396 | 15.9031 | 33.0115 | 0.05151 | 0.04282 | 0.04333 | 77.4919 |  | 0.04588667 |  | 0.4876621 | 33.0115 | 0.4960418 | 0.5910743 | 0.3794983 | 1.466614 | 33.82224 | 40.30196 | 25.8758 | 100
1914 G | 31.3803 | 18.0621 | 36.2009 | 0.03317 | 0.02407 | 0.0346 | 85.7352 |  | 0.03061333 |  | 0.5711623 | 36.2009 | 0.5633843 | 0.6481808 | 0.418739 | 1.630304 | 34.55701 | 39.75828 | 25.68472 | 100
1915 G | 30.9942 | 18.8019 | 36.5526 | 0.02059 | 0.01491 | 0.01732 | 86.4015 |  | 0.01760667 |  | 0.285083 | 36.5526 | 0.5864598 | 0.6544781 | 0.4135869 | 1.654525 | 35.44581 | 39.55686 | 24.99732 | 100
1916 G | 38.9661 | 24.0907 | 34.6336 | 1e-05 | 0.00329 | 0.00612 | 97.6997 |  | 0.00314 |  | 0.3057761 | 34.6336 | 0.7514255 | 0.6201182 | 0.519964 | 1.891508 | 39.72627 | 32.78433 | 27.48939 | 100
1917 G | 33.9656 | 24.7896 | 35.0284 | 0.18489 | 0.20431 | 0.19775 | 94.3705 |  | 0.19565 |  | 0.9878846 | 35.0284 | 0.7732252 | 0.6271871 | 0.4532373 | 1.85365 | 41.71367 | 33.83526 | 24.45108 | 100 | Au rich
1918 G | 36.0122 | 23.0878 | 35.3317 | 0.00798 | 0.00394 | 0.00108 | 94.4448 |  | 0.004333333 |  | 0.3466776 | 35.3317 | 0.7201435 | 0.6326177 | 0.4805471 | 1.833308 | 39.28109 | 34.50689 | 26.21202 | 100
1919 G | 34.0321 | 24.8951 | 35.1016 | 0.06781 | 0.07478 | 0.07966 | 94.251 |  | 0.07408333 |  | 0.5955639 | 35.1016 | 0.7765159 | 0.6284978 | 0.4541246 | 1.859138 | 41.76752 | 33.80586 | 24.42662 | 100 | Au rich
1920 G | 32.6136 | 25.714 | 35.0298 | 0.01891 | 0.02041 | 0.01933 | 93.416 |  | 0.01955 |  | 0.07738217 | 35.0298 | 0.8020586 | 0.6272122 | 0.4351962 | 1.864467 | 43.01812 | 33.64029 | 23.34159 | 100 | Au rich
1921 G | 33.0339 | 25.6376 | 37.4949 | 0.0079 | 0.00737 | 0.00616 | 96.1878 |  | 0.007143333 |  | 0.08918707 | 37.4949 | 0.7996756 | 0.67135 | 0.4408046 | 1.91183 | 41.82775 | 35.11557 | 23.05668 | 100
1922 G | 34.1469 | 24.7785 | 35.5067 | 0.05922 | 0.06145 | 0.06472 | 94.6175 |  | 0.06179667 |  | 0.2766339 | 35.5067 | 0.772879 | 0.6357511 | 0.4556565 | 1.864287 | 41.45709 | 34.10158 | 24.44133 | 100 | Au rich
1923 G | 33.1253 | 25.0802 | 36.6101 | 0.11187 | 0.11858 | 0.11378 | 95.1598 |  | 0.1147433 |  | 0.3457171 | 36.6101 | 0.7822895 | 0.6555076 | 0.4420243 | 1.879821 | 41.6151 | 34.87074 | 23.51416 | 100 | Au rich
1929 G | 45.7945 | 19.4596 | 34.7831 | -0.00365 | 0.00191 | -0.00122 | 100.034 |  | -0.0009866667 | -9.866667 | 0.2787334 | 34.7831 | 0.6069744 | 0.622795 | 0.6110822 | 1.840852 | 32.97248 | 33.8319 | 33.19563 | 100
1930 G | 45.1127 | 19.9687 | 35.066 | 0.00099 | -0.00263 | -0.00604 | 100.14 |  | -0.00256 | -25.6 | 0.3515523 | 35.066 | 0.622854 | 0.6278603 | 0.6019843 | 1.852699 | 33.61874 | 33.88896 | 32.49229 | 100
1931 G | 44.355 | 20.4449 | 35.2258 | 0.00371 | 7e-05 | -0.00309 | 100.026 |  | 0.00023 | 2.3 | 0.3402822 | 35.2258 | 0.6377074 | 0.6307216 | 0.5918735 | 1.860302 | 34.27977 | 33.90425 | 31.81598 | 100
1932 G | 44.9892 | 20.09 | 35.0372 | 0.0011 | 0.00609 | -0.00051 | 100.123 |  | 0.002226667 | 22.26667 | 0.3441226 | 35.0372 | 0.6266376 | 0.6273447 | 0.6003363 | 1.854318 | 33.79342 | 33.83155 | 32.37504 | 100
1933 G | 46.1155 | 19.0151 | 33.9184 | 0.00085 | -0.00222 | 0.00025 | 99.0479 |  | -0.0003733333 | -3.733333 | 0.1627155 | 33.9184 | 0.5931098 | 0.6073124 | 0.6153656 | 1.815788 | 32.66405 | 33.44622 | 33.88973 | 100
1934 G | 44.8799 | 20.0422 | 35.5227 | -0.0005 | 0.00197 | -2e-05 | 100.446 |  | 0.0004833333 | 4.833333 | 0.1309669 | 35.5227 | 0.6251466 | 0.6360376 | 0.5988778 | 1.860062 | 33.60891 | 34.19443 | 32.19666 | 100
1935 G | 46.7982 | 18.5962 | 34.8889 | 0.0036 | -0.00017 | -0.00079 | 100.286 |  | 0.00088 | 8.8 | 0.23759 | 34.8889 | 0.5800437 | 0.6246893 | 0.6244756 | 1.829209 | 31.71009 | 34.1508 | 34.13911 | 100
1936 G | 44.616 | 19.9474 | 34.4117 | 0.00046 | -0.00202 | 0.00151 | 98.9751 |  | -1.666667e-05 | -0.1666667 | 0.1812632 | 34.4117 | 0.6221896 | 0.616145 | 0.5953563 | 1.833691 | 33.931 | 33.60136 | 32.46765 | 100
1937 G | 45.759 | 19.1113 | 34.3379 | 0.00105 | 0.00223 | 0.00137 | 99.2128 |  | 0.00155 | 15.5 | 0.06102459 | 34.3379 | 0.5961104 | 0.6148236 | 0.6106085 | 1.821543 | 32.72558 | 33.75291 | 33.52151 | 100
1938 G | 45.6165 | 19.2726 | 34.8079 | 0.00136 | -0.00152 | 0.00372 | 99.7006 |  | 0.001186667 | 11.86667 | 0.2624297 | 34.8079 | 0.6011416 | 0.623239 | 0.608707 | 1.833088 | 32.79394 | 33.99941 | 33.20665 | 100
1939 G | 44.8049 | 20.3356 | 37.2139 | -0.00075 | -0.00118 | -0.00076 | 102.352 |  | -0.0008966667 | -8.966667 | 0.02454248 | 37.2139 | 0.6342982 | 0.6663187 | 0.597877 | 1.898494 | 33.4106 | 35.09723 | 31.49217 | 100
1940 G | 46.5048 | 18.6207 | 33.8564 | 0.00188 | 0.00235 | -0.00069 | 98.9854 |  | 0.00118 | 11.8 | 0.1636429 | 33.8564 | 0.5808079 | 0.6062023 | 0.6205604 | 1.807571 | 32.13196 | 33.53685 | 34.33119 | 100
1941 G | 45.9891 | 19.3741 | 36.3031 | 0.0038 | -0.00429 | -0.00811 | 101.658 |  | -0.002866667 | -28.66667 | 0.6081236 | 36.3031 | 0.6043075 | 0.6500107 | 0.6136789 | 1.867997 | 32.35056 | 34.7972 | 32.85224 | 100
1942 G | 47.3558 | 18.2226 | 35.6582 | 0.00032 | 0.00106 | 0.00264 | 101.241 |  | 0.00134 | 13.4 | 0.1185074 | 35.6582 | 0.5683905 | 0.6384637 | 0.6319162 | 1.83877 | 30.91144 | 34.72232 | 34.36624 | 100
1943 G | 46.2598 | 18.9762 | 35.9576 | -0.0009 | -0.00093 | -0.00244 | 101.189 |  | -0.001423333 | -14.23333 | 0.08805869 | 35.9576 | 0.5918964 | 0.6438245 | 0.6172912 | 1.853012 | 31.94239 | 34.74476 | 33.31285 | 100
1944 G | 47.3041 | 17.7999 | 34.2591 | -5e-05 | -0.00066 | 0.00271 | 99.3651 |  | 0.0006666667 | 6.666667 | 0.1795671 | 34.2591 | 0.5552059 | 0.6134127 | 0.6312263 | 1.799845 | 30.84743 | 34.08142 | 35.07115 | 100
1945 G | 46.698 | 17.6684 | 30.4346 | -0.00205 | -0.00705 | -0.00114 | 94.7907 |  | -0.003413333 | -34.13333 | 0.3182143 | 30.4346 | 0.5511042 | 0.5449346 | 0.6231385 | 1.719177 | 32.05627 | 31.69741 | 36.24632 | 100
1946 G | 43.8868 | 20.4667 | 35.0488 | -0.00035 | 0 | 0.00149 | 99.4034 |  | 0.00038 | 3.8 | 0.09770875 | 35.0488 | 0.6383874 | 0.6275524 | 0.5856258 | 1.851566 | 34.47825 | 33.89307 | 31.62868 | 100
1947 G | 46.6661 | 18.4471 | 33.9654 | 0.00362 | -9e-05 | -0.00369 | 99.0784 |  | -5.333333e-05 | -0.5333333 | 0.3655138 | 33.9654 | 0.575393 | 0.608154 | 0.6227128 | 1.80626 | 31.8555 | 33.66924 | 34.47526 | 100
1948 G | 46.6479 | 18.4332 | 34.1175 | 0.00282 | -0.00433 | -0.00223 | 99.1948 |  | -0.001246667 | -12.46667 | 0.3675028 | 34.1175 | 0.5749595 | 0.6108774 | 0.62247 | 1.808307 | 31.79546 | 33.78173 | 34.42281 | 100
1949 G | 46.7398 | 18.2698 | 34.2841 | 5e-05 | -0.00179 | -0.00201 | 99.2899 |  | -0.00125 | -12.5 | 0.1131194 | 34.2841 | 0.5698628 | 0.6138603 | 0.6236963 | 1.807419 | 31.52908 | 33.96336 | 34.50756 | 100
1950 G | 45.4586 | 19.1102 | 33.5264 | -0.00094 | -0.00165 | 1e-05 | 98.0927 |  | -0.00086 | -8.6 | 0.08328865 | 33.5264 | 0.5960761 | 0.6002936 | 0.6065999 | 1.80297 | 33.06079 | 33.29472 | 33.64449 | 100
1951 G | 40.8112 | 22.3306 | 34.6431 | 0.00347 | 0.00029 | 0.00061 | 97.7893 |  | 0.001456667 | 14.56667 | 0.1750924 | 34.6431 | 0.6965253 | 0.6202883 | 0.544585 | 1.861399 | 37.41946 | 33.32378 | 29.25677 | 100
1952 G | 42.3698 | 21.4534 | 34.6148 | 0.00508 | -0.00292 | -0.00403 | 98.4362 |  | -0.0006233333 | -6.233333 | 0.4970315 | 34.6148 | 0.6691641 | 0.6197816 | 0.565383 | 1.854329 | 36.0866 | 33.4235 | 30.4899 | 100
1953 G | 42.8594 | 21.6243 | 36.9614 | 0.00162 | -0.00172 | 0.00277 | 101.448 |  | 0.00089 | 8.9 | 0.2332316 | 36.9614 | 0.6744947 | 0.6617977 | 0.5719162 | 1.908209 | 35.34701 | 34.68162 | 29.97137 | 100
1954 G | 44.1373 | 20.4458 | 36.7456 | -0.0001 | -0.00319 | -0.00226 | 101.323 |  | -0.00185 | -18.5 | 0.1585276 | 36.7456 | 0.6377355 | 0.6579338 | 0.5889685 | 1.884638 | 33.83862 | 34.91036 | 31.25102 | 100
1955 G | 43.1398 | 20.9998 | 34.5479 | 0.00456 | 0.00033 | -0.00144 | 98.6909 |  | 0.00115 | 11.5 | 0.3082904 | 34.5479 | 0.6550156 | 0.6185837 | 0.5756579 | 1.849257 | 35.42047 | 33.45039 | 31.12914 | 100
1956 G | 41.5506 | 22.7284 | 37.4968 | -0.00131 | 0.00152 | 0.00016 | 101.776 |  | 0.0001233333 | 1.233333 | 0.1415356 | 37.4968 | 0.7089333 | 0.6713841 | 0.5544516 | 1.934769 | 36.64175 | 34.701 | 28.65725 | 100
1957 G | 36.4485 | 17.9955 | 28.8959 | -0.00187 | 0.00599 | 0.00068 | 83.3447 |  | 0.0016 |  | 0.400995 | 28.8959 | 0.5613069 | 0.5173841 | 0.4863691 | 1.56506 | 35.86488 | 33.05842 | 31.0767 | 100
1958 G | 41.7111 | 22.465 | 37.2057 | 0.02734 | 0.03502 | 0.03195 | 101.476 |  | 0.03143667 | 314.3667 | 0.3865648 | 37.2057 | 0.7007174 | 0.6661719 | 0.5565933 | 1.923483 | 36.42962 | 34.63363 | 28.93675 | 100
1959 G | 40.8738 | 23.022 | 35.9819 | 0.01493 | 0.01271 | 0.00598 | 99.9113 |  | 0.01120667 | 112.0667 | 0.466054 | 35.9819 | 0.7180911 | 0.6442596 | 0.5454203 | 1.907771 | 37.64032 | 33.77028 | 28.5894 | 100
1960 G | 40.2042 | 23.1578 | 35.8454 | 0.02692 | 0.03031 | 0.0257 | 99.2904 |  | 0.02764333 | 276.4333 | 0.2388605 | 35.8454 | 0.7223269 | 0.6418156 | 0.5364852 | 1.900628 | 38.00465 | 33.76861 | 28.22674 | 100
1961 G | 41.3024 | 22.767 | 36.2373 | 0.01397 | 0.01232 | 0.01509 | 100.348 |  | 0.01379333 | 137.9333 | 0.1393425 | 36.2373 | 0.7101372 | 0.6488326 | 0.5511396 | 1.910109 | 37.17783 | 33.96835 | 28.85382 | 100
1962 G | 42.7757 | 22.048 | 38.4513 | 0.00772 | 0.00916 | 0.00399 | 103.296 |  | 0.006956667 | 69.56667 | 0.2668189 | 38.4513 | 0.6877105 | 0.6884745 | 0.5707993 | 1.946984 | 35.32183 | 35.36107 | 29.3171 | 100
1963 G | 43.3697 | 21.5966 | 38.0361 | 0.00173 | 0.00053 | -0.00335 | 103.001 |  | -0.0003633333 | -3.633333 | 0.2655209 | 38.0361 | 0.6736307 | 0.6810403 | 0.5787256 | 1.933397 | 34.84183 | 35.22507 | 29.93311 | 100
1964 G | 40.7114 | 23.2552 | 38.0877 | 0.00441 | 0.00818 | 0.00814 | 102.075 |  | 0.00691 | 69.1 | 0.2165156 | 38.0877 | 0.7253649 | 0.6819642 | 0.5432533 | 1.950582 | 37.1871 | 34.96208 | 27.85082 | 100
1971 G | 43.3143 | 21.8837 | 38.3105 | 0.00072 | 0.00113 | 0.00471 | 103.515 |  | 0.002186667 | 21.86667 | 0.2194865 | 38.3105 | 0.6825858 | 0.6859534 | 0.5779864 | 1.946526 | 35.06688 | 35.23989 | 29.69323 | 100
1972 G | 39.6075 | 23.342 | 37.6584 | 0.00169 | 0.0009 | -0.00251 | 100.608 |  | 2.666667e-05 | 0.2666667 | 0.2232047 | 37.6584 | 0.7280724 | 0.6742775 | 0.5285228 | 1.930873 | 37.70691 | 34.92087 | 27.37222 | 100
1973 G | 43.2126 | 21.5418 | 37.9845 | 0.00716 | 0.00824 | 0.00815 | 102.762 |  | 0.00785 | 78.5 | 0.05992495 | 37.9845 | 0.6719214 | 0.6801164 | 0.5766293 | 1.928667 | 34.83864 | 35.26354 | 29.89781 | 100
1974 G | 39.3111 | 22.2056 | 35.9483 | 0.00316 | -0.00103 | 0.0023 | 97.4695 |  | 0.001476667 | 14.76667 | 0.2213015 | 35.9483 | 0.6926263 | 0.643658 | 0.5245677 | 1.860852 | 37.22093 | 34.58943 | 28.18965 | 100
1975 G | 41.2125 | 22.8724 | 35.9181 | 0.01845 | 0.01652 | 0.01913 | 100.057 |  | 0.01803333 | 180.3333 | 0.1353969 | 35.9181 | 0.7134248 | 0.6431173 | 0.54994 | 1.906482 | 37.42101 | 33.73319 | 28.8458 | 100
1976 G | 41.4782 | 22.6116 | 35.5229 | 0.01599 | 0.01577 | 0.0138 | 99.6583 |  | 0.01518667 | 151.8667 | 0.1205916 | 35.5229 | 0.7052901 | 0.6360412 | 0.5534855 | 1.894817 | 37.22207 | 33.56743 | 29.2105 | 100
1977 G | 42.372 | 22.3445 | 38.529 | 0.0106 | 0.01403 | 0.00403 | 103.274 |  | 0.009553333 | 95.53333 | 0.5081499 | 38.529 | 0.6969588 | 0.6898657 | 0.5654123 | 1.952237 | 35.70053 | 35.33719 | 28.96228 | 100
1978 G | 40.6757 | 23.3263 | 35.4129 | 0.06703 | 0.0621 | 0.05963 | 99.6037 |  | 0.06292 | 629.2 | 0.3767532 | 35.4129 | 0.7275827 | 0.6340716 | 0.5427769 | 1.904431 | 38.20472 | 33.29454 | 28.50074 | 100
1979 G | 42.8598 | 21.6811 | 36.3241 | -0.00023 | 0.001 | -0.00261 | 100.863 |  | -0.0006133333 | -6.133333 | 0.1835275 | 36.3241 | 0.6762664 | 0.6503868 | 0.5719215 | 1.898575 | 35.61969 | 34.25658 | 30.12373 | 100
1980 G | 42.8064 | 21.66 | 36.3946 | -0.00143 | 0.00352 | -0.00375 | 100.859 |  | -0.0005533333 | -5.533333 | 0.371344 | 36.3946 | 0.6756082 | 0.6516491 | 0.571209 | 1.898466 | 35.58706 | 34.32503 | 30.08792 | 100
1981 G | 39.0132 | 24.4928 | 36.6733 | 0.00096 | 0.00176 | -0.00439 | 100.178 |  | -0.0005566667 | -5.566667 | 0.3343775 | 36.6733 | 0.7639676 | 0.6566392 | 0.5205925 | 1.941199 | 39.35544 | 33.82647 | 26.81809 | 100
1982 G | 41.0084 | 22.9905 | 36.567 | 0.00603 | 0.00681 | 0.0039 | 100.583 |  | 0.00558 | 55.8 | 0.1506287 | 36.567 | 0.7171085 | 0.6547359 | 0.5472164 | 1.919061 | 37.36768 | 34.11752 | 28.5148 | 100
1983 G | 41.2707 | 23.0561 | 36.8199 | 0.04254 | 0.0464 | 0.04474 | 101.28 |  | 0.04456 | 445.6 | 0.1936285 | 36.8199 | 0.7191547 | 0.6592641 | 0.5507166 | 1.929135 | 37.2786 | 34.17407 | 28.54733 | 100
1984 G | 42.9104 | 21.5535 | 36.5392 | 0.00173 | 0.00564 | 0.00078 | 101.011 |  | 0.002716667 | 27.16667 | 0.2575856 | 36.5392 | 0.6722863 | 0.6542381 | 0.5725967 | 1.899121 | 35.39986 | 34.44952 | 30.15062 | 100
1985 G | 42.9803 | 22.1123 | 39.0879 | 0.1142 | 0.11983 | 0.11307 | 104.528 |  | 0.1157 | 1157 | 0.3621036 | 39.0879 | 0.6897162 | 0.6998729 | 0.5735295 | 1.963119 | 35.1337 | 35.65108 | 29.21522 | 100
1986 G | 38.6063 | 24.2792 | 34.9978 | 0.0377 | 0.03403 | 0.03454 | 97.9896 |  | 0.03542333 | 354.2333 | 0.1988073 | 34.9978 | 0.7573051 | 0.6266392 | 0.5151628 | 1.899107 | 39.8769 | 32.99652 | 27.12658 | 100
1987 G | 43.2133 | 21.3494 | 36.1291 | -0.00162 | -0.00265 | -0.00358 | 100.684 |  | -0.002616667 | -26.16667 | 0.09804251 | 36.1291 | 0.6659201 | 0.6468953 | 0.5766386 | 1.889454 | 35.24405 | 34.23715 | 30.5188 | 100
1988 G | 38.7677 | 24.358 | 35.5393 | 0.01655 | 0.01161 | 0.00988 | 98.7031 |  | 0.01268 | 126.8 | 0.3461344 | 35.5393 | 0.7597629 | 0.6363348 | 0.5173165 | 1.913414 | 39.70718 | 33.25651 | 27.0363 | 100
1989 G | 41.6679 | 22.6133 | 36.1949 | 0.06111 | 0.06858 | 0.05963 | 100.666 |  | 0.06310667 | 631.0667 | 0.4797461 | 36.1949 | 0.7053431 | 0.6480734 | 0.5560168 | 1.909433 | 36.93992 | 33.94061 | 29.11947 | 100
1613 G | 42.687 | 21.4025 | 35.8918 | 0.00791 | 0.00632 | 0.00494 | 100 |  | 0.00639 | 63.9 | 0.1486237 | 35.8918 | 0.6675764 | 0.6426464 | 0.5696157 | 1.879838 | 35.51243 | 34.18625 | 30.30131 | 100
1614 G | 40.399 | 23.1194 | 36.4737 | 0.00764 | -0.0011 | 0.00153 | 100 |  | 0.00269 | 26.9 | 0.4483983 | 36.4737 | 0.7211291 | 0.6530654 | 0.5390846 | 1.913279 | 37.69074 | 34.1333 | 28.17595 | 100
1615 G | 41.729 | 22.4185 | 35.8454 | 0.00732 | 2e-05 | -3e-05 | 100 |  | 0.002436667 | 24.36667 | 0.4229165 | 35.8454 | 0.699267 | 0.6418156 | 0.5568321 | 1.897915 | 36.84396 | 33.81688 | 29.33915 | 100
1616 G | 41.897 | 22.1779 | 35.5194 | 0.14119 | 0.1344 | 0.13037 | 100 |  | 0.13532 | 1353.2 | 0.5468354 | 35.5194 | 0.6917623 | 0.6359785 | 0.5590739 | 1.886815 | 36.66297 | 33.70646 | 29.63057 | 100
1617 G | 41.968 | 22.2594 | 35.424 | 0.1201 | 0.11181 | 0.11665 | 100 |  | 0.1161867 | 1161.867 | 0.4164377 | 35.424 | 0.6943044 | 0.6342704 | 0.5600214 | 1.888596 | 36.76299 | 33.58422 | 29.65278 | 100
2007 G | 41.5072 | 23.0315 | 36.2327 | 0.00684 | -0.00712 | 0.00023 | 100.771 |  | -1.666667e-05 | -0.1666667 | 0.6983268 | 36.2327 | 0.7183874 | 0.6487502 | 0.5538724 | 1.92101 | 37.39634 | 33.77131 | 28.83235 | 100
2008 G | 43.2774 | 21.4845 | 36.049 | 0.017 | 0.00987 | 0.01379 | 100.852 |  | 0.01355333 | 135.5333 | 0.3570887 | 36.049 | 0.6701341 | 0.6454611 | 0.577494 | 1.893089 | 35.39897 | 34.09565 | 30.50538 | 100
2009 G | 40.7265 | 23.5964 | 36.3395 | 0.00368 | 0.00073 | 0.00316 | 100.67 |  | 0.002523333 | 25.23333 | 0.1574685 | 36.3395 | 0.7360075 | 0.6506625 | 0.5434548 | 1.930125 | 38.13264 | 33.7109 | 28.15646 | 100
2010 G | 41.7923 | 22.8192 | 36.4522 | 0.18463 | 0.17904 | 0.17104 | 101.598 |  | 0.1782367 | 1782.367 | 0.6830522 | 36.4522 | 0.7117654 | 0.6526804 | 0.5576768 | 1.922123 | 37.03018 | 33.95623 | 29.01359 | 100
2011 G | 42.1716 | 22.5976 | 36.3732 | 0.02321 | 0.021 | 0.02659 | 101.213 |  | 0.0236 | 236 | 0.2815333 | 36.3732 | 0.7048534 | 0.6512659 | 0.5627382 | 1.918857 | 36.73297 | 33.9403 | 29.32673 | 100
2012 G | 41.3605 | 22.4031 | 35.2141 | 0.15124 | 0.146 | 0.14644 | 99.4214 |  | 0.1478933 | 1478.933 | 0.2906636 | 35.2141 | 0.6987867 | 0.6305121 | 0.5519149 | 1.881214 | 37.14552 | 33.51624 | 29.33823 | 100
2013 G | 43.1393 | 22.1454 | 36.8407 | 0.19053 | 0.18088 | 0.18404 | 102.681 |  | 0.18515 | 1851.5 | 0.4919827 | 36.8407 | 0.6907486 | 0.6596365 | 0.5756512 | 1.926036 | 35.86374 | 34.2484 | 29.88787 | 100
2014 G | 41.744 | 22.6946 | 36.2243 | 0.01712 | 0.01364 | 0.00734 | 100.701 |  | 0.0127 | 127 | 0.4957298 | 36.2243 | 0.707879 | 0.6485998 | 0.5570323 | 1.913511 | 36.99372 | 33.8958 | 29.11048 | 100
2015 G | 43.8343 | 21.4938 | 36.0962 | 0.00726 | 8e-05 | 0.00033 | 101.432 |  | 0.002556667 | 25.56667 | 0.4075124 | 36.0962 | 0.6704242 | 0.6463062 | 0.5849253 | 1.901656 | 35.25476 | 33.9865 | 30.75874 | 100
2016 G | 38.4692 | 24.7243 | 35.374 | 0.00251 | 0.00677 | 0.00405 | 98.5808 |  | 0.004443333 | 44.43333 | 0.2157066 | 35.374 | 0.7711884 | 0.6333751 | 0.5133333 | 1.917897 | 40.21011 | 33.02446 | 26.76543 | 100
2017 G | 38.9905 | 24.2318 | 34.2248 | 0.01732 | 0.01815 | 0.01131 | 97.4938 |  | 0.01559333 | 155.9333 | 0.3732617 | 34.2248 | 0.7558266 | 0.6127986 | 0.5202896 | 1.888915 | 40.0138 | 32.44183 | 27.54437 | 100
2019 G | 39.0494 | 24.2225 | 34.9642 | 0.00304 | 0.00153 | -0.00016 | 98.2405 |  | 0.00147 | 14.7 | 0.1600844 | 34.9642 | 0.7555365 | 0.6260376 | 0.5210755 | 1.90265 | 39.7097 | 32.90346 | 27.38684 | 100
2020 G | 43.3039 | 21.6361 | 35.6954 | 0.01276 | 0.00917 | 0.00928 | 100.667 |  | 0.01040333 | 104.0333 | 0.2041674 | 35.6954 | 0.6748628 | 0.6391298 | 0.5778476 | 1.89184 | 35.67229 | 33.7835 | 30.54421 | 100
2021 G | 43.452 | 21.6622 | 36.0876 | 0.01444 | 0.01497 | 0.00413 | 101.235 |  | 0.01118 | 111.8 | 0.6111227 | 36.0876 | 0.6756769 | 0.6461522 | 0.5798239 | 1.901653 | 35.53103 | 33.97845 | 30.49052 | 100
2022 G | 41.9649 | 22.7551 | 36.5425 | 0.00572 | 0.00021 | -0.00551 | 101.263 |  | 0.00014 | 1.4 | 0.5615327 | 36.5425 | 0.7097661 | 0.6542972 | 0.55998 | 1.924043 | 36.8893 | 34.00637 | 29.10433 | 100
2023 G | 42.9247 | 21.5369 | 33.9246 | 0.00615 | -0.00097 | 0.005 | 98.3964 |  | 0.003393333 | 33.93333 | 0.3822255 | 33.9246 | 0.6717686 | 0.6074235 | 0.5727876 | 1.85198 | 36.273 | 32.7986 | 30.9284 | 100
2024 G | 41.275 | 22.6906 | 34.3334 | 0.11728 | 0.11448 | 0.11098 | 98.6418 |  | 0.1142467 | 1142.467 | 0.3156475 | 34.3334 | 0.7077542 | 0.6147431 | 0.550774 | 1.873271 | 37.78173 | 32.81655 | 29.40172 | 100
2025 G | 40.8848 | 23.1749 | 36.8342 | 0.08948 | 0.09359 | 0.09404 | 101.171 |  | 0.09237 | 923.7 | 0.2512907 | 36.8342 | 0.7228603 | 0.6595201 | 0.5455671 | 1.927948 | 37.49377 | 34.20841 | 28.29782 | 100
2026 G | 39.168 | 24.1536 | 36.9987 | 0.00839 | -0.0021 | 0.00336 | 100.33 |  | 0.003216667 | 32.16667 | 0.5246469 | 36.9987 | 0.7533874 | 0.6624655 | 0.5226581 | 1.938511 | 38.86423 | 34.17394 | 26.96183 | 100
2027 G | 41.2639 | 22.9458 | 35.4771 | 0.0987 | 0.09451 | 0.09015 | 99.9702 |  | 0.09445333 | 944.5333 | 0.4275282 | 35.4771 | 0.7157143 | 0.6352211 | 0.5506258 | 1.901561 | 37.63825 | 33.40524 | 28.95651 | 100
2028 G | 43.7926 | 21.7249 | 37.5698 | 0.00508 | 0.00353 | 0.00139 | 103.097 |  | 0.003333333 | 33.33333 | 0.1852845 | 37.5698 | 0.6776326 | 0.6726911 | 0.5843688 | 1.934693 | 35.02534 | 34.76992 | 30.20474 | 100
2029 G | 40.8214 | 22.5402 | 36.3024 | 0.00492 | -0.00356 | -0.0071 | 99.6583 |  | -0.001913333 | -19.13333 | 0.6176871 | 36.3024 | 0.703063 | 0.6499982 | 0.5447211 | 1.897782 | 37.04656 | 34.25041 | 28.70303 | 100
2030 G | 43.331 | 21.4178 | 35.7511 | 0.00923 | 0.00035 | 0.00053 | 100.51 |  | 0.00337 | 33.7 | 0.5075707 | 35.7511 | 0.6680536 | 0.6401271 | 0.5782092 | 1.88639 | 35.4144 | 33.93398 | 30.65163 | 100
2031 G | 38.3007 | 24.2661 | 34.7448 | 0.00355 | 0.00457 | 0.00098 | 97.3206 |  | 0.003033333 | 30.33333 | 0.1849928 | 34.7448 | 0.7568964 | 0.6221092 | 0.5110849 | 1.890091 | 40.04551 | 32.91426 | 27.04023 | 100
2032 G | 44.3266 | 21.004 | 38.246 | 0.14414 | 0.14173 | 0.14651 | 104.009 |  | 0.1441267 | 1441.267 | 0.2390028 | 38.246 | 0.6551466 | 0.6847986 | 0.5914945 | 1.93144 | 33.92012 | 35.45534 | 30.62454 | 100
2033 G | 44.0562 | 20.9784 | 37.8108 | 0.0064 | 0.00169 | 0.00131 | 102.855 |  | 0.003133333 | 31.33333 | 0.2835389 | 37.8108 | 0.6543481 | 0.6770063 | 0.5878863 | 1.919241 | 34.09411 | 35.27469 | 30.63119 | 100
2034 G | 41.2151 | 22.6069 | 37.1868 | 0.24301 | 0.24061 | 0.24123 | 101.734 |  | 0.2416167 | 2416.167 | 0.1245846 | 37.1868 | 0.7051435 | 0.6658335 | 0.5499746 | 1.920952 | 36.70803 | 34.66165 | 28.63032 | 100
2035 G | 43.5052 | 21.53 | 36.9297 | 0.00597 | 0.00342 | 0.00427 | 101.978 |  | 0.004553333 | 45.53333 | 0.1298396 | 36.9297 | 0.6715533 | 0.6612301 | 0.5805338 | 1.913317 | 35.0989 | 34.55936 | 30.34174 | 100
2036 G | 41.827 | 22.7024 | 36.2186 | 0.14307 | 0.14257 | 0.13601 | 101.17 |  | 0.14055 | 1405.5 | 0.3939695 | 36.2186 | 0.7081223 | 0.6484978 | 0.5581398 | 1.91476 | 36.9823 | 33.86836 | 29.14934 | 100
2037 G | 44.0227 | 21.475 | 36.733 | 0.0086 | 0.00876 | 0.01083 | 102.259 |  | 0.009396667 | 93.96667 | 0.1243878 | 36.733 | 0.6698378 | 0.6577081 | 0.5874393 | 1.914985 | 34.97875 | 34.34534 | 30.67592 | 100
2038 G | 40.4634 | 23.2333 | 34.7778 | 0.08362 | 0.08885 | 0.08908 | 98.7361 |  | 0.08718333 | 871.8333 | 0.3088079 | 34.7778 | 0.7246818 | 0.6227001 | 0.539944 | 1.887326 | 38.39728 | 32.99378 | 28.60894 | 100
2039 G | 42.1838 | 21.9671 | 35.1248 | 0.01795 | 0.01491 | 0.02257 | 99.3312 |  | 0.01847667 | 184.7667 | 0.3857063 | 35.1248 | 0.6851871 | 0.6289132 | 0.562901 | 1.877001 | 36.50435 | 33.50627 | 29.98938 | 100
2040 G | 42.424 | 22.0279 | 35.5061 | 0.09153 | 0.08958 | 0.09424 | 100.233 |  | 0.09178333 | 917.8333 | 0.2340306 | 35.5061 | 0.6870836 | 0.6357404 | 0.5661062 | 1.88893 | 36.37422 | 33.65611 | 29.96967 | 100
2041 G | 40.3312 | 23.3064 | 35.1408 | 0.03697 | 0.0322 | 0.03539 | 98.8829 |  | 0.03485333 | 348.5333 | 0.2429863 | 35.1408 | 0.7269619 | 0.6291996 | 0.5381799 | 1.894341 | 38.37544 | 33.21469 | 28.40987 | 100
2042 G | 40.2051 | 23.652 | 35.2615 | 0.00243 | 0.00411 | -0.00275 | 99.1225 |  | 0.001263333 | 12.63333 | 0.3575714 | 35.2615 | 0.7377417 | 0.6313608 | 0.5364972 | 1.9056 | 38.71441 | 33.13187 | 28.15372 | 100
2048 G | 43.6421 | 20.9724 | 36.1346 | 0.01777 | 0.01003 | 0.0114 | 100.788 |  | 0.01306667 | 130.6667 | 0.4130404 | 36.1346 | 0.6541609 | 0.6469937 | 0.5823606 | 1.883515 | 34.73086 | 34.35033 | 30.91881 | 100
2049 G | 43.5515 | 20.9831 | 36.1597 | 0.00667 | 0.00427 | 0.00228 | 100.708 |  | 0.004406667 | 44.06667 | 0.2198189 | 36.1597 | 0.6544947 | 0.6474432 | 0.5811516 | 1.883089 | 34.75643 | 34.38197 | 30.8616 | 100
2050 G | 41.2139 | 22.8379 | 36.6961 | 0.11064 | 0.10609 | 0.10337 | 101.068 |  | 0.1067 | 1067 | 0.3673187 | 36.6961 | 0.7123487 | 0.6570474 | 0.5499586 | 1.919355 | 37.11397 | 34.23272 | 28.65331 | 100
2051 G | 41.0148 | 22.6407 | 36.2642 | 0.02684 | 0.02764 | 0.01776 | 99.992 |  | 0.02408 | 240.8 | 0.5487878 | 36.2642 | 0.7061978 | 0.6493142 | 0.5473018 | 1.902814 | 37.11334 | 34.1239 | 28.76276 | 100
2052 G | 43.4554 | 21.1131 | 36.1376 | 0.00766 | 0.0001 | 0.0012 | 100.715 |  | 0.002986667 | 29.86667 | 0.4084426 | 36.1376 | 0.6585496 | 0.6470474 | 0.5798692 | 1.885466 | 34.92768 | 34.31764 | 30.75469 | 100
2053 G | 42.4626 | 21.5819 | 36.4076 | 0.00514 | -0.00095 | -0.00272 | 100.454 |  | 0.00049 | 4.9 | 0.4123118 | 36.4076 | 0.6731722 | 0.6518818 | 0.5666213 | 1.891675 | 35.58603 | 34.46056 | 29.95341 | 100
2054 G | 37.0297 | 24.9834 | 35.2606 | 0.00633 | 0.00267 | 0.00214 | 97.2849 |  | 0.003713333 | 37.13333 | 0.2281542 | 35.2606 | 0.7792701 | 0.6313447 | 0.4941246 | 1.904739 | 40.91216 | 33.14599 | 25.94185 | 100
2055 G | 43.3377 | 21.0781 | 36.0131 | 0.0253 | 0.01935 | 0.02281 | 100.496 |  | 0.02248667 | 224.8667 | 0.2988149 | 36.0131 | 0.6574579 | 0.6448183 | 0.5782986 | 1.880575 | 34.96048 | 34.28836 | 30.75116 | 100
2056 G | 43.7393 | 20.8077 | 36.3322 | 0.02385 | 0.02027 | 0.01669 | 100.94 |  | 0.02027 | 202.7 | 0.358 | 36.3322 | 0.6490237 | 0.6505318 | 0.5836576 | 1.883213 | 34.46364 | 34.54372 | 30.99265 | 100
2057 G | 41.185 | 22.5593 | 36.2617 | 0.03126 | 0.0295 | 0.02855 | 100.095 |  | 0.02977 | 297.7 | 0.1375027 | 36.2617 | 0.7036588 | 0.6492695 | 0.549573 | 1.902501 | 36.98598 | 34.12715 | 28.88687 | 100
2058 G | 43.1056 | 21.0954 | 35.3865 | 0.04915 | 0.05388 | 0.05207 | 99.7425 |  | 0.0517 | 517 | 0.2386608 | 35.3865 | 0.6579975 | 0.6335989 | 0.5752015 | 1.866798 | 35.24739 | 33.94041 | 30.8122 | 100
2059 G | 43.6641 | 20.6803 | 36.4726 | 0.01509 | 0.01513 | 0.0118 | 100.859 |  | 0.01400667 | 140.0667 | 0.1911134 | 36.4726 | 0.6450499 | 0.6530457 | 0.5826541 | 1.88075 | 34.29749 | 34.72262 | 30.97989 | 100
2060 G | 42.4849 | 21.6412 | 36.0282 | 0.00266 | -0.001 | 0.00267 | 100.159 |  | 0.001443333 | 14.43333 | 0.2115995 | 36.0282 | 0.6750218 | 0.6450886 | 0.5669189 | 1.887029 | 35.77167 | 34.18541 | 30.04293 | 100
2132 G | 46.8635 | 17.2158 | 34.1381 | -0.0071 | 0.00093 | 0.00393 | 98.2152 |  | -0.0007466667 | -7.466667 | 0.570295 | 34.1381 | 0.5369869 | 0.6112462 | 0.6253469 | 1.77358 | 30.277 | 34.46398 | 35.25902 | 100
2133 G | 45.5423 | 17.9015 | 34.4843 | -0.0037 | -0.00158 | -0.00484 | 97.918 |  | -0.003373333 | -33.73333 | 0.1654368 | 34.4843 | 0.5583749 | 0.6174449 | 0.6077168 | 1.783537 | 31.30717 | 34.61913 | 34.07369 | 100
2134 G | 45.4609 | 17.6542 | 32.0348 | -0.00191 | 0.0019 | -0.00188 | 95.148 |  | -0.00063 | -6.3 | 0.2191096 | 32.0348 | 0.5506613 | 0.5735864 | 0.6066306 | 1.730878 | 31.81398 | 33.13846 | 35.04756 | 100
2135 G | 45.7789 | 16.9361 | 30.6931 | -0.00459 | -0.00115 | -0.00045 | 93.4019 |  | -0.002063333 | -20.63333 | 0.2215972 | 30.6931 | 0.5282626 | 0.5495631 | 0.610874 | 1.6887 | 31.28221 | 32.54357 | 36.17422 | 100
2136 G | 45.9456 | 17.6733 | 34.383 | 0.00268 | -0.0016 | -0.00147 | 98.0014 |  | -0.00013 | -1.3 | 0.2434399 | 34.383 | 0.551257 | 0.6156312 | 0.6130985 | 1.779987 | 30.96973 | 34.58628 | 34.44399 | 100
2137 G | 45.0135 | 18.1167 | 34.6002 | -0.00386 | -0.00072 | 0.00064 | 97.7264 |  | -0.001313333 | -13.13333 | 0.2307928 | 34.6002 | 0.5650873 | 0.6195201 | 0.6006605 | 1.785268 | 31.6528 | 34.7018 | 33.6454 | 100
2138 G | 45.3592 | 18.4254 | 34.4974 | -0.00631 | 0.00428 | 0.00061 | 98.2806 |  | -0.0004733333 | -4.733333 | 0.5377475 | 34.4974 | 0.5747162 | 0.6176795 | 0.6052736 | 1.797669 | 31.97007 | 34.36002 | 33.66991 | 100
2139 G | 44.0581 | 19.3052 | 34.9027 | 0.00044 | -0.00289 | -0.00631 | 98.2572 |  | -0.00292 | -29.2 | 0.33751 | 34.9027 | 0.6021585 | 0.6249364 | 0.5879117 | 1.815007 | 33.17665 | 34.43164 | 32.39171 | 100
2140 G | 46.03 | 17.1425 | 29.9606 | -0.00406 | -0.00062 | -0.00358 | 93.1248 |  | -0.002753333 | -27.53333 | 0.1863044 | 29.9606 | 0.5347006 | 0.5364476 | 0.6142247 | 1.685373 | 31.72595 | 31.82961 | 36.44444 | 100
2141 G | 45.0892 | 18.5459 | 33.8938 | -0.00372 | 0.0016 | 0.00012 | 97.5268 |  | -0.0006666667 | -6.666667 | 0.2745857 | 33.8938 | 0.5784747 | 0.606872 | 0.6016707 | 1.787017 | 32.37096 | 33.96005 | 33.66899 | 100
2142 G | 43.9652 | 19.3281 | 35.0379 | -0.00381 | 2e-05 | -0.00323 | 98.3241 |  | -0.00234 | -23.4 | 0.2064292 | 35.0379 | 0.6028727 | 0.6273572 | 0.586672 | 1.816902 | 33.18136 | 34.52895 | 32.28969 | 100
2143 G | 44.3619 | 19.3392 | 34.904 | -0.00021 | 0.00125 | -0.00297 | 98.6031 |  | -0.0006433333 | -6.433333 | 0.2143113 | 34.904 | 0.603219 | 0.6249597 | 0.5919656 | 1.820144 | 33.14127 | 34.33572 | 32.523 | 100
2149 G | 45.9393 | 18.148 | 34.6541 | 0.00116 | -0.00407 | 0.00251 | 98.741 |  | -0.0001333333 | -1.333333 | 0.3475433 | 34.6541 | 0.5660636 | 0.6204852 | 0.6130144 | 1.799563 | 31.45561 | 34.47977 | 34.06462 | 100
2150 G | 45.9531 | 18.1944 | 34.6603 | -0.00469 | 0.00224 | -0.00093 | 98.8045 |  | -0.001126667 | -11.26667 | 0.3469183 | 34.6603 | 0.5675109 | 0.6205962 | 0.6131986 | 1.801306 | 31.50553 | 34.45258 | 34.04189 | 100
2151 G | 45.0803 | 18.756 | 34.8835 | -0.00083 | 0.00203 | 0.00212 | 98.7231 |  | 0.001106667 | 11.06667 | 0.1677806 | 34.8835 | 0.5850281 | 0.6245927 | 0.6015519 | 1.811173 | 32.30107 | 34.48554 | 33.21339 | 100
2152 G | 45.4388 | 18.4722 | 34.8523 | -0.00182 | -0.00207 | 0.00202 | 98.7615 |  | -0.0006233333 | -6.233333 | 0.2292604 | 34.8523 | 0.5761759 | 0.624034 | 0.6063357 | 1.806546 | 31.89379 | 34.54294 | 33.56327 | 100
2153 G | 45.585 | 18.3763 | 34.7743 | 0.00397 | 0.00036 | -0.00017 | 98.7398 |  | 0.001386667 | 13.86667 | 0.2252872 | 34.7743 | 0.5731847 | 0.6226374 | 0.6082866 | 1.804109 | 31.77107 | 34.51219 | 33.71674 | 100
2154 G | 45.3376 | 18.4509 | 34.7422 | -0.00153 | 0.001 | 0.00019 | 98.5304 |  | -0.0001133333 | -1.133333 | 0.1291988 | 34.7422 | 0.5755115 | 0.6220627 | 0.6049853 | 1.80256 | 31.92746 | 34.50997 | 33.56257 | 100
2155 G | 45.5118 | 18.2854 | 34.5976 | -0.00351 | 0.00112 | -0.00147 | 98.3909 |  | -0.001286667 | -12.86667 | 0.2320438 | 34.5976 | 0.5703493 | 0.6194736 | 0.6073098 | 1.797133 | 31.73663 | 34.47011 | 33.79327 | 100
2156 G | 46.8681 | 17.6461 | 34.414 | 0.00399 | -0.00094 | 0.00522 | 98.9366 |  | 0.002756667 | 27.56667 | 0.3259944 | 34.414 | 0.5504086 | 0.6161862 | 0.6254083 | 1.792003 | 30.71471 | 34.38533 | 34.89996 | 100
2157 G | 45.2362 | 18.9715 | 35.0835 | -0.00404 | -0.00487 | -0.00188 | 99.2804 |  | -0.003596667 | -35.96667 | 0.1543513 | 35.0835 | 0.5917498 | 0.6281737 | 0.6036322 | 1.823556 | 32.45033 | 34.44774 | 33.10193 | 100
2158 G | 44.6346 | 19.3184 | 34.986 | 0.00094 | 0.00234 | 0.00187 | 98.9441 |  | 0.001716667 | 17.16667 | 0.07124839 | 34.986 | 0.6025702 | 0.6264279 | 0.5956045 | 1.824603 | 33.02474 | 34.33229 | 32.64297 | 100
2159 G | 44.6697 | 18.9478 | 34.807 | 0.00043 | 0.00091 | 0.00298 | 98.4288 |  | 0.00144 | 14.4 | 0.1355101 | 34.807 | 0.5910106 | 0.6232229 | 0.5960729 | 1.810306 | 32.64699 | 34.42638 | 32.92663 | 100
2160 G | 44.2878 | 19.2143 | 35.229 | -0.00509 | 0.00143 | 0.00298 | 98.7304 |  | -0.0002266667 | -2.266667 | 0.428248 | 35.229 | 0.5993231 | 0.6307789 | 0.5909768 | 1.821079 | 32.91034 | 34.63765 | 32.45202 | 100
2161 G | 46.521 | 17.3408 | 32.5843 | 0.00513 | 0.00521 | 0.00073 | 96.4572 |  | 0.00369 | 36.9 | 0.2563747 | 32.5843 | 0.5408858 | 0.5834252 | 0.6207766 | 1.745088 | 30.99477 | 33.43243 | 35.5728 | 100
2162 G | 46.7031 | 16.727 | 30.779 | -0.00557 | 0.00254 | 0.00371 | 94.2098 |  | 0.0002266667 | 2.266667 | 0.5054031 | 30.779 | 0.5217405 | 0.5511012 | 0.6232066 | 1.696048 | 30.76213 | 32.49325 | 36.74463 | 100
2163 G | 44.7743 | 19.2031 | 35.2238 | -0.00264 | -0.00261 | -0.00307 | 99.193 |  | -0.002773333 | -27.73333 | 0.02573584 | 35.2238 | 0.5989738 | 0.6306858 | 0.5974686 | 1.827128 | 32.78225 | 34.51787 | 32.69988 | 100
2164 G | 42.6971 | 20.8187 | 35.5716 | -0.00554 | -0.00161 | 0.00237 | 99.0826 |  | -0.001593333 | -15.93333 | 0.3955026 | 35.5716 | 0.6493668 | 0.6369132 | 0.5697505 | 1.85603 | 34.98686 | 34.31588 | 30.69726 | 100
2165 G | 43.6464 | 19.9713 | 35.1272 | -0.00202 | 0.00087 | -0.00041 | 98.7433 |  | -0.00052 | -5.2 | 0.1448137 | 35.1272 | 0.6229351 | 0.6289561 | 0.5824179 | 1.834309 | 33.9602 | 34.28845 | 31.75135 | 100
2166 G | 43.4551 | 20.0808 | 35.2413 | 0.00399 | 0.00071 | 0.00042 | 98.7823 |  | 0.001706667 | 17.06667 | 0.1982734 | 35.2413 | 0.6263506 | 0.6309991 | 0.5798652 | 1.837215 | 34.0924 | 34.34542 | 31.56219 | 100
2167 G | 43.7263 | 19.8705 | 34.9222 | 0.00332 | 0.00032 | 0.00132 | 98.5239 |  | 0.001653333 | 16.53333 | 0.1527525 | 34.9222 | 0.619791 | 0.6252856 | 0.5834841 | 1.828561 | 33.89502 | 34.19551 | 31.90947 | 100
2171 G | 43.6553 | 19.6747 | 34.946 | -0.00402 | 0.00135 | 0.00427 | 98.2777 |  | 0.0005333333 | 5.333333 | 0.4204906 | 34.946 | 0.6136837 | 0.6257117 | 0.5825367 | 1.821932 | 33.68313 | 34.34331 | 31.97357 | 100
2172 G | 43.7644 | 19.6971 | 35.0774 | 0.00354 | 0.00348 | 0.00144 | 98.5473 |  | 0.00282 | 28.2 | 0.1195492 | 35.0774 | 0.6143824 | 0.6280645 | 0.5839925 | 1.826439 | 33.63826 | 34.38737 | 31.97437 | 100
2173 G | 43.9143 | 19.6821 | 34.9683 | -0.00222 | 0.00488 | -0.00491 | 98.5625 |  | -0.00075 | -7.5 | 0.5057836 | 34.9683 | 0.6139145 | 0.626111 | 0.5859928 | 1.826018 | 33.62039 | 34.28832 | 32.09129 | 100
2204 G | 33.9675 | 26.9939 | 38.099 | -0.00349 | -0.00242 | -0.00156 | 99.053 |  | -0.00249 | -24.9 | 0.09669023 | 38.099 | 0.8419807 | 0.6821665 | 0.4532626 | 1.97741 | 42.57998 | 34.49798 | 22.92204 | 100
2205 G | 40.555 | 22.5458 | 36.5667 | 0.0212 | 0.02006 | 0.01607 | 99.7248 |  | 0.01911 | 191.1 | 0.2693715 | 36.5667 | 0.7032377 | 0.6547305 | 0.5411663 | 1.899134 | 37.02938 | 34.47521 | 28.49542 | 100
2206 G | 36.983 | 24.3885 | 36.9482 | 0.00376 | 0.00771 | 0.00586 | 98.3371 |  | 0.005776667 | 57.76667 | 0.1976318 | 36.9482 | 0.7607143 | 0.6615613 | 0.4935015 | 1.915777 | 39.70787 | 34.53227 | 25.75986 | 100
2207 G | 39.5671 | 19.2754 | 33.0322 | 0.00584 | 0.00846 | 0.00364 | 91.8926 |  | 0.00598 | 59.8 | 0.2413048 | 33.0322 | 0.6012289 | 0.5914449 | 0.5279837 | 1.720658 | 34.94181 | 34.37319 | 30.685 | 100
2208 G | 42.9351 | 20.7429 | 35.5012 | 0.00712 | 0.0061 | 0.00307 | 99.1955 |  | 0.00543 | 54.3 | 0.210649 | 35.5012 | 0.6470025 | 0.6356526 | 0.5729263 | 1.855581 | 34.86791 | 34.25625 | 30.87584 | 100
2209 G | 16.4697 | 7.85078 | 12.8645 | 5e-05 | 0.0023 | 0.00878 | 37.1961 |  | 0.00371 |  | 0.4532582 | 12.8645 | 0.2448777 | 0.2303402 | 0.2197718 | 0.6949897 | 35.23473 | 33.14296 | 31.62231 | 100
2210 G | 41.9927 | 20.9886 | 35.4951 | 0.00534 | 0.00303 | -0.00069 | 98.4841 |  | 0.00256 | 25.6 | 0.3042351 | 35.4951 | 0.6546663 | 0.6355434 | 0.5603509 | 1.850561 | 35.37664 | 34.34329 | 30.28006 | 100
2211 G | 40.671 | 20.1163 | 33.6121 | 0.00302 | 0.00348 | 0.00646 | 94.4124 |  | 0.00432 | 43.2 | 0.1867512 | 33.6121 | 0.6274579 | 0.6018281 | 0.5427142 | 1.772 | 35.40958 | 33.96321 | 30.62721 | 100
2212 G | 41.1298 | 21.1744 | 35.3533 | -0.00079 | 0.00299 | 0.00374 | 97.6634 |  | 0.00198 | 19.8 | 0.2428024 | 35.3533 | 0.6604616 | 0.6330045 | 0.5488364 | 1.842303 | 35.84979 | 34.35942 | 29.79079 | 100
2213 G | 34.8982 | 18.7706 | 29.9748 | 0.00506 | 0.0065 | 0.0045 | 83.6597 |  | 0.005353333 |  | 0.1031762 | 29.9748 | 0.5854835 | 0.5367019 | 0.4656819 | 1.587867 | 36.87232 | 33.80017 | 29.32751 | 100
2214 G | 41.5212 | 21.0661 | 35.1312 | -0.00286 | 0.00494 | 0.00057 | 97.7211 |  | 0.0008833333 | 8.833333 | 0.3909429 | 35.1312 | 0.6570836 | 0.6290278 | 0.5540592 | 1.840171 | 35.70775 | 34.18312 | 30.10912 | 100
2218 G | 41.0797 | 21.2797 | 34.7908 | -0.00165 | 0.00315 | 0.00133 | 97.153 |  | 0.0009433333 | 9.433333 | 0.2423249 | 34.7908 | 0.6637461 | 0.6229329 | 0.5481679 | 1.834847 | 36.17447 | 33.95013 | 29.8754 | 100
2261 G | 42.5718 | 20.8389 | 35.9288 | 0.00761 | 0.00365 | 0.00977 | 99.3605 |  | 0.00701 | 70.1 | 0.3103804 | 35.9288 | 0.6499969 | 0.6433089 | 0.5680785 | 1.861384 | 34.92008 | 34.56078 | 30.51914 | 100
2262 G | 41.6311 | 21.4535 | 36.0584 | 0.00224 | 0.00512 | 0.00292 | 99.1532 |  | 0.003426667 | 34.26667 | 0.1505368 | 36.0584 | 0.6691672 | 0.6456294 | 0.5555258 | 1.870322 | 35.77817 | 34.51968 | 29.70214 | 100
2263 G | 32.3062 | 20.7626 | 31.667 | -0.00643 | 0.00343 | -0.00084 | 84.7319 |  | -0.00128 |  | 0.4944704 | 31.667 | 0.647617 | 0.5670009 | 0.4310942 | 1.645712 | 39.35178 | 34.45323 | 26.195 | 100
2264 G | 40.6596 | 22.0249 | 35.906 | 0.00243 | 0.00574 | -0.00197 | 98.5967 |  | 0.002066667 | 20.66667 | 0.386782 | 35.906 | 0.68699 | 0.6429006 | 0.542562 | 1.872453 | 36.68931 | 34.33468 | 28.97601 | 100
2265 G | 39.0659 | 23.0661 | 36.2833 | 0.00551 | 0.00145 | -0.00076 | 98.4216 |  | 0.002066667 | 20.66667 | 0.3180162 | 36.2833 | 0.7194666 | 0.6496562 | 0.5212957 | 1.890419 | 38.05859 | 34.36573 | 27.57568 | 100
2219 G | 40.5738 | 22.2519 | 36.5457 | 0.00035 | 0.00158 | -0.00272 | 99.3707 |  | -0.0002633333 | -2.633333 | 0.2214641 | 36.5457 | 0.6940705 | 0.6543545 | 0.5414171 | 1.889842 | 36.72637 | 34.62482 | 28.6488 | 100
2220 G | 40.9837 | 21.641 | 36.1076 | -0.00271 | -0.00191 | 0.00412 | 98.7318 |  | -0.0001666667 | -1.666667 | 0.373385 | 36.1076 | 0.6750156 | 0.6465103 | 0.5468868 | 1.868413 | 36.12776 | 34.60211 | 29.27013 | 100
2221 G | 40.6595 | 21.3952 | 35.8251 | -0.00092 | 0.00033 | -0.00044 | 97.8788 |  | -0.0003433333 | -3.433333 | 0.06305817 | 35.8251 | 0.6673487 | 0.6414521 | 0.5425607 | 1.851362 | 36.04637 | 34.64759 | 29.30604 | 100
2222 G | 39.7845 | 21.7495 | 35.6111 | -0.00153 | -0.00105 | 0.00427 | 97.1468 |  | 0.0005633333 | 5.633333 | 0.3219027 | 35.6111 | 0.6783999 | 0.6376204 | 0.5308847 | 1.846905 | 36.73171 | 34.52373 | 28.74456 | 100
2223 G | 41.1992 | 21.162 | 35.5092 | -0.00108 | 0.00556 | 0.00305 | 97.878 |  | 0.00251 | 25.1 | 0.3352775 | 35.5092 | 0.6600749 | 0.6357959 | 0.5497625 | 1.845633 | 35.76414 | 34.44866 | 29.7872 | 100
2224 G | 41.0289 | 21.4836 | 35.6652 | 0.00038 | 0.00126 | -0.00412 | 98.1752 |  | -0.0008266667 | -8.266667 | 0.2885851 | 35.6652 | 0.6701061 | 0.6385891 | 0.54749 | 1.856185 | 36.10125 | 34.40331 | 29.49544 | 100
2225 G | 41.4664 | 21.0773 | 35.6235 | -0.00495 | 0.00215 | -0.0041 | 98.1602 |  | -0.0023 | -23 | 0.3877177 | 35.6235 | 0.6574329 | 0.6378424 | 0.553328 | 1.848603 | 35.56376 | 34.50402 | 29.93222 | 100
2226 G | 41.5814 | 21.0143 | 35.6677 | 0.00061 | 0.0015 | 0.00029 | 98.2658 |  | 0.0008 | 8 | 0.06269769 | 35.6677 | 0.6554679 | 0.6386338 | 0.5548626 | 1.848964 | 35.45054 | 34.54009 | 30.00937 | 100
2227 G | 41.5831 | 20.8721 | 35.5617 | 0.00013 | 0.00206 | -0.0013 | 98.0179 |  | 0.0002966667 | 2.966667 | 0.1686189 | 35.5617 | 0.6510324 | 0.6367359 | 0.5548852 | 1.842654 | 35.33124 | 34.55538 | 30.11338 | 100
2228 G | 42.164 | 21.234 | 36.5852 | 0.0003 | 0.00383 | 0.00512 | 99.9925 |  | 0.003083333 | 30.83333 | 0.2495242 | 36.5852 | 0.6623206 | 0.6550618 | 0.5626368 | 1.880019 | 35.22946 | 34.84336 | 29.92718 | 100
2229 G | 41.2305 | 21.8969 | 36.4034 | 0.00202 | 0.00239 | -0.00258 | 99.5327 |  | 0.00061 | 6.1 | 0.2768808 | 36.4034 | 0.6829975 | 0.6518066 | 0.5501801 | 1.884984 | 36.23359 | 34.57889 | 29.18752 | 100
2230 G | 40.6085 | 21.9181 | 35.9421 | -0.00368 | 0.00525 | 0.00135 | 98.4716 |  | 0.0009733333 | 9.733333 | 0.44769 | 35.9421 | 0.6836588 | 0.643547 | 0.5418802 | 1.869086 | 36.57717 | 34.43111 | 28.99172 | 100
2231 G | 41.0294 | 22.0084 | 36.5921 | -0.00259 | 0.00214 | 0.00031 | 99.6298 |  | -4.666667e-05 | -0.4666667 | 0.2385086 | 36.5921 | 0.6864754 | 0.6551853 | 0.5474967 | 1.889157 | 36.33765 | 34.68135 | 28.981 | 100
2232 G | 41.2497 | 21.9568 | 36.8303 | -0.00538 | 0.00163 | 0.00049 | 100.034 |  | -0.001086667 | -10.86667 | 0.3761573 | 36.8303 | 0.6848659 | 0.6594503 | 0.5504363 | 1.894753 | 36.1454 | 34.80403 | 29.05057 | 100
2233 G | 40.6245 | 21.5049 | 35.5912 | 0.00069 | 0.00308 | -0.00249 | 97.7219 |  | 0.0004266667 | 4.266667 | 0.2794322 | 35.5912 | 0.6707704 | 0.6372641 | 0.5420937 | 1.850128 | 36.25535 | 34.44432 | 29.30033 | 100
2239 G | 39.7953 | 21.5614 | 35.5888 | -0.00364 | 0.00492 | -0.00218 | 96.9445 |  | -0.0003 | -3 | 0.4579214 | 35.5888 | 0.6725328 | 0.6372211 | 0.5310288 | 1.840783 | 36.53515 | 34.61686 | 28.84799 | 100
2240 G | 40.2693 | 21.9494 | 35.8822 | 0.00085 | 0.00755 | -0.00271 | 98.1066 |  | 0.001896667 | 18.96667 | 0.5209466 | 35.8822 | 0.6846351 | 0.6424745 | 0.5373539 | 1.864463 | 36.72022 | 34.45895 | 28.82083 | 100
2241 G | 41.8468 | 20.6357 | 35.4512 | -0.00244 | 0.00351 | 0.00063 | 97.9353 |  | 0.0005666667 | 5.666667 | 0.2975506 | 35.4512 | 0.6436588 | 0.6347574 | 0.5584041 | 1.83682 | 35.04201 | 34.5574 | 30.40058 | 100
2242 G | 41.6001 | 20.9016 | 35.4753 | 0.00115 | 0.00252 | 0.00167 | 97.9824 |  | 0.00178 | 17.8 | 0.06915924 | 35.4753 | 0.6519526 | 0.6351889 | 0.5551121 | 1.842254 | 35.38886 | 34.47891 | 30.13223 | 100
2243 G | 41.8301 | 20.7711 | 35.2707 | -0.00305 | 0.00102 | -0.00533 | 97.8646 |  | -0.002453333 | -24.53333 | 0.3216774 | 35.2707 | 0.6478821 | 0.6315255 | 0.5581812 | 1.837589 | 35.25719 | 34.36707 | 30.37574 | 100
2244 G | 40.4032 | 21.812 | 35.6585 | 0.00309 | 0.00329 | 0.00032 | 97.8804 |  | 0.002233333 | 22.33333 | 0.166001 | 35.6585 | 0.6803493 | 0.6384691 | 0.5391406 | 1.857959 | 36.6181 | 34.364 | 29.0179 | 100
2245 G | 41.2759 | 20.9743 | 35.5986 | -0.00449 | -0.00189 | 0.00288 | 97.8454 |  | -0.001166667 | -11.66667 | 0.3737865 | 35.5986 | 0.6542202 | 0.6373966 | 0.550786 | 1.842403 | 35.50908 | 34.59594 | 29.89498 | 100
2246 G | 42.0507 | 20.9058 | 35.3145 | 0.00091 | 0.00297 | 0.00136 | 98.2762 |  | 0.001746667 | 17.46667 | 0.1083067 | 35.3145 | 0.6520836 | 0.6323098 | 0.5611249 | 1.845518 | 35.33336 | 34.26191 | 30.40473 | 100
2247 G | 41.6423 | 21.1758 | 35.523 | 0.00664 | 0.00844 | 0.00802 | 98.3642 |  | 0.0077 | 77 | 0.09417006 | 35.523 | 0.6605053 | 0.636043 | 0.5556752 | 1.852223 | 35.66013 | 34.33943 | 30.00044 | 100
2248 G | 41.6122 | 20.877 | 35.3345 | 0.00355 | -0.00263 | 0.00305 | 97.8277 |  | 0.001323333 | 13.23333 | 0.3432803 | 35.3345 | 0.6511853 | 0.6326679 | 0.5552736 | 1.839127 | 35.40731 | 34.40045 | 30.19224 | 100
2249 G | 40.147 | 22.1515 | 35.7342 | 0.00557 | 0.00184 | 0.00208 | 98.0421 |  | 0.003163333 | 31.63333 | 0.2087686 | 35.7342 | 0.6909389 | 0.6398245 | 0.5357219 | 1.866485 | 37.01818 | 34.27964 | 28.70218 | 100
2250 G | 41.5507 | 21.1121 | 35.4384 | 0.00069 | -0.00176 | -0.00157 | 98.0985 |  | -0.00088 | -8.8 | 0.1362975 | 35.4384 | 0.6585184 | 0.6345282 | 0.5544529 | 1.847499 | 35.64377 | 34.34524 | 30.01099 | 100
2251 G | 41.6452 | 21.1504 | 35.633 | 0.00511 | -0.00016 | 0.00274 | 98.4363 |  | 0.002563333 | 25.63333 | 0.2639438 | 35.633 | 0.659713 | 0.6380125 | 0.5557139 | 1.853439 | 35.59399 | 34.42317 | 29.98285 | 100
2252 G | 41.3042 | 21.3123 | 35.4769 | 0.00017 | -0.00368 | -0.00142 | 98.0885 |  | -0.001643333 | -16.43333 | 0.1934692 | 35.4769 | 0.6647629 | 0.6352175 | 0.5511636 | 1.851144 | 35.91092 | 34.31486 | 29.77421 | 100
2286 G | 42.6943 | 20.5953 | 35.0136 | -0.0037 | -3e-05 | 0.00063 | 98.3001 |  | -0.001033333 | -10.33333 | 0.2332859 | 35.0136 | 0.6423986 | 0.6269221 | 0.5697131 | 1.839034 | 34.93131 | 34.08975 | 30.97894 | 100
2287 G | 39.3146 | 22.4105 | 35.873 | 0.02955 | 0.02569 | 0.02685 | 97.6802 |  | 0.02736333 | 273.6333 | 0.1980539 | 35.873 | 0.6990175 | 0.6423098 | 0.5246144 | 1.865942 | 37.46192 | 34.42282 | 28.11526 | 100
2288 G | 41.4649 | 20.8544 | 34.6679 | -0.00205 | 0.00383 | 0.00155 | 96.9905 |  | 0.00111 | 11.1 | 0.2964591 | 34.6679 | 0.6504803 | 0.6207323 | 0.553308 | 1.824521 | 35.65212 | 34.02167 | 30.32621 | 100
2289 G | 40.7808 | 20.2682 | 33.8056 | -0.00458 | 0.00103 | -0.00134 | 94.8498 |  | -0.00163 | -16.3 | 0.2816221 | 33.8056 | 0.6321959 | 0.6052927 | 0.5441793 | 1.781668 | 35.48337 | 33.97338 | 30.54325 | 100
2290 G | 41.973 | 20.7905 | 34.8451 | -0.00246 | 0.00041 | 0.00145 | 97.608 |  | -0.0002 | -2 | 0.2025117 | 34.8451 | 0.6484872 | 0.6239051 | 0.5600881 | 1.83248 | 35.38849 | 34.04703 | 30.56448 | 100
2291 G | 40.7703 | 20.9332 | 31.7048 | -0.00115 | 0.00499 | -0.00116 | 93.411 |  | 0.0008933333 | 8.933333 | 0.3547821 | 31.7048 | 0.6529382 | 0.5676777 | 0.5440392 | 1.764655 | 37.0009 | 32.16933 | 30.82978 | 100
2292 G | 41.1818 | 20.5958 | 31.5611 | -0.00087 | 0.00384 | 0.00185 | 93.3434 |  | 0.001606667 | 16.06667 | 0.236441 | 31.5611 | 0.6424142 | 0.5651047 | 0.5495303 | 1.757049 | 36.56211 | 32.16215 | 31.27575 | 100
2293 G | 37.6525 | 23.3718 | 32.4333 | 0.00881 | 0.00368 | 0.00212 | 93.4721 |  | 0.00487 | 48.7 | 0.3500157 | 32.4333 | 0.7290019 | 0.5807216 | 0.5024353 | 1.812159 | 40.22837 | 32.04584 | 27.72579 | 100
2294 G | 40.0171 | 21.6256 | 32.0945 | 0.01692 | 0.02133 | 0.02398 | 93.7994 |  | 0.02074333 | 207.4333 | 0.3566375 | 32.0945 | 0.6745352 | 0.5746553 | 0.5339885 | 1.783179 | 37.82768 | 32.22645 | 29.94587 | 100
2295 G | 39.5106 | 21.9803 | 31.9861 | 0.00377 | 0.01173 | 0.00163 | 93.4941 |  | 0.00571 | 57.1 | 0.5322142 | 31.9861 | 0.6855989 | 0.5727144 | 0.5272298 | 1.785543 | 38.39722 | 32.07508 | 29.5277 | 100
2296 G | 41.0296 | 20.7887 | 31.6529 | -0.00291 | -0.00031 | -0.00117 | 93.4668 |  | -0.001463333 | -14.63333 | 0.1324588 | 31.6529 | 0.6484311 | 0.5667484 | 0.5474993 | 1.762679 | 36.78668 | 32.15268 | 31.06064 | 100
2297 G | 38.4438 | 22.5047 | 32.0896 | 0.0028 | 0.00752 | 0.00189 | 93.0503 |  | 0.00407 | 40.7 | 0.3022234 | 32.0896 | 0.7019557 | 0.5745676 | 0.5129944 | 1.789518 | 39.22597 | 32.1074 | 28.66663 | 100
2298 G | 38.9995 | 22.2495 | 32.3392 | -0.00175 | 0.00307 | 0.00047 | 93.59 |  | 0.0005966667 | 5.966667 | 0.2412495 | 32.3392 | 0.6939956 | 0.5790367 | 0.5204097 | 1.793442 | 38.6963 | 32.28634 | 29.01737 | 100
2299 G | 40.6965 | 21.1088 | 32.4713 | 0.00184 | 0.00168 | -0.0001 | 94.2801 |  | 0.00114 | 11.4 | 0.1076847 | 32.4713 | 0.6584155 | 0.581402 | 0.5430544 | 1.782872 | 36.93005 | 32.61042 | 30.45953 | 100
2300 G | 33.3593 | 22.8156 | 28.5904 | 0.00464 | 0.00669 | 0.00105 | 84.7776 |  | 0.004126667 |  | 0.2854826 | 28.5904 | 0.7116532 | 0.5119141 | 0.4451468 | 1.668714 | 42.6468 | 30.67716 | 26.67604 | 100
2301 G | 35.9143 | 20.5909 | 28.2238 | 0.00034 | 0.0039 | 0.0079 | 84.7411 |  | 0.004046667 |  | 0.3782133 | 28.2238 | 0.6422614 | 0.50535 | 0.4792407 | 1.626852 | 39.47878 | 31.06306 | 29.45816 | 100
2302 G | 35.1961 | 21.1728 | 28.6928 | 0.00858 | 0.00726 | 0.00634 | 85.0839 |  | 0.007393333 |  | 0.1125937 | 28.6928 | 0.6604117 | 0.5137475 | 0.4696571 | 1.643816 | 40.17552 | 31.25334 | 28.57114 | 100
2303 G | 33.5931 | 22.4681 | 28.9244 | 0.00576 | 0.00026 | 0.00136 | 84.993 |  | 0.00246 |  | 0.2910326 | 28.9244 | 0.7008141 | 0.5178944 | 0.4482666 | 1.666975 | 42.04107 | 31.06791 | 26.89102 | 100
2304 G | 35.7345 | 20.4969 | 28.2426 | 0.00563 | 0.0048 | -0.00325 | 84.4812 |  | 0.002393333 |  | 0.4904858 | 28.2426 | 0.6393294 | 0.5056867 | 0.4768415 | 1.621858 | 39.41958 | 31.17948 | 29.40095 | 100
2305 G | 35.3167 | 20.6788 | 28.3227 | 0.00414 | 0.00518 | 0.00341 | 84.331 |  | 0.004243333 |  | 0.0889513 | 28.3227 | 0.6450031 | 0.5071209 | 0.4712663 | 1.62339 | 39.73186 | 31.23838 | 29.02976 | 100
2306 G | 34.8556 | 21.3991 | 28.4711 | 0.025 | 0.0202 | 0.02121 | 84.7921 |  | 0.02213667 |  | 0.2530619 | 28.4711 | 0.6674704 | 0.509778 | 0.4651134 | 1.642362 | 40.64089 | 31.03932 | 28.31979 | 100
2307 G | 35.8473 | 20.8259 | 28.3727 | 0.00074 | 0.00891 | 0.00241 | 85.058 |  | 0.00402 |  | 0.4316399 | 28.3727 | 0.6495914 | 0.5080161 | 0.4783467 | 1.635954 | 39.70719 | 31.0532 | 29.23961 | 100
2314 G | 43.2224 | 19.2454 | 32.7171 | -0.00196 | 0.0008 | 0.0003 | 95.184 |  | -0.0002866667 | -2.866667 | 0.1470555 | 32.7171 | 0.6002932 | 0.585803 | 0.5767601 | 1.762856 | 34.0523 | 33.23033 | 32.71736 | 100
2315 G | 43.2928 | 19.7592 | 35.2015 | -0.00117 | 0.00224 | -0.00358 | 98.251 |  | -0.0008366667 | -8.366667 | 0.2924283 | 35.2015 | 0.6163194 | 0.6302865 | 0.5776995 | 1.824305 | 33.78378 | 34.5494 | 31.66682 | 100
2316 G | 43.5607 | 19.7361 | 35.1677 | -0.00602 | 0.00156 | 0.00284 | 98.463 |  | -0.00054 | -5.4 | 0.4788779 | 35.1677 | 0.6155989 | 0.6296813 | 0.5812744 | 1.826555 | 33.70274 | 34.47372 | 31.82354 | 100
2317 G | 43.3015 | 19.6844 | 32.1511 | 0.00025 | 0.00417 | -0.0064 | 95.135 |  | -0.00066 | -6.6 | 0.5343435 | 32.1511 | 0.6139863 | 0.5756688 | 0.5778156 | 1.767471 | 34.73813 | 32.5702 | 32.69167 | 100
2318 G | 42.5562 | 19.6374 | 30.5814 | 0.0003 | 0.00125 | -0.00514 | 92.7713 |  | -0.001196667 | -11.96667 | 0.3447903 | 30.5814 | 0.6125203 | 0.5475631 | 0.5678703 | 1.727954 | 35.44773 | 31.68853 | 32.86375 | 100
2319 G | 42.6261 | 19.502 | 31.1885 | -0.00397 | -0.00142 | 0 | 93.3112 |  | -0.001796667 | -17.96667 | 0.2011625 | 31.1885 | 0.6082969 | 0.5584333 | 0.568803 | 1.735533 | 35.04957 | 32.17647 | 32.77396 | 100
61 G | 40.0308 | 22.349 | 35.9918 | 0.00146 | -0.00088 | -0.00037 | 98.3719 |  | 7e-05 | 0.7 | 0.1230488 | 35.9918 | 0.6970992 | 0.6444369 | 0.5341713 | 1.875707 | 37.1646 | 34.357 | 28.47839 | 100
62 G | 42.3724 | 20.8426 | 35.2075 | 0.00451 | 0.00334 | 0.00958 | 98.4399 |  | 0.00581 | 58.1 | 0.3316911 | 35.2075 | 0.6501123 | 0.6303939 | 0.5654177 | 1.845924 | 35.2188 | 34.15059 | 30.63061 | 100
63 G | 42.8043 | 20.4756 | 34.9889 | 0.00484 | 0.00732 | 0.00085 | 98.2817 |  | 0.004336667 | 43.36667 | 0.3264235 | 34.9889 | 0.638665 | 0.6264799 | 0.5711809 | 1.836326 | 34.7795 | 34.11594 | 31.10455 | 100
64 G | 42.8206 | 20.4411 | 35.0231 | 0.00079 | 0.00257 | -0.00174 | 98.2864 |  | 0.00054 | 5.4 | 0.2165849 | 35.0231 | 0.6375889 | 0.6270922 | 0.5713985 | 1.83608 | 34.72556 | 34.15387 | 31.12057 | 100
65 G | 41.9232 | 21.1186 | 35.4429 | -0.0009 | 0.00568 | -0.00487 | 98.4846 |  | -3e-05 | -0.3 | 0.5328536 | 35.4429 | 0.6587211 | 0.6346088 | 0.5594235 | 1.852753 | 35.55363 | 34.2522 | 30.19417 | 100
66 G | 42.6612 | 20.5461 | 35.147 | 0.00715 | 0.00258 | 0.00389 | 98.3679 |  | 0.00454 | 45.4 | 0.2353317 | 35.147 | 0.640864 | 0.6293107 | 0.5692714 | 1.839446 | 34.84005 | 34.21197 | 30.94798 | 100
67 G | 41.8257 | 20.1428 | 34.7231 | 0.00958 | 0.00371 | 0.00865 | 96.7135 |  | 0.007313333 | 73.13333 | 0.3155033 | 34.7231 | 0.6282845 | 0.6217207 | 0.5581225 | 1.808128 | 34.74779 | 34.38478 | 30.86743 | 100
68 G | 42.5347 | 20.172 | 34.3451 | 0.00551 | 0.00604 | -4e-05 | 97.0633 |  | 0.003836667 | 38.36667 | 0.3367734 | 34.3451 | 0.6291953 | 0.6149526 | 0.5675834 | 1.811731 | 34.72895 | 33.94281 | 31.32823 | 100
69 G | 41.9882 | 20.7146 | 35.3294 | 0.00434 | 0.00384 | 0.00195 | 98.0424 |  | 0.003376667 | 33.76667 | 0.1260569 | 35.3294 | 0.6461198 | 0.6325765 | 0.5602909 | 1.838987 | 35.13454 | 34.39809 | 30.46736 | 100
70 G | 41.2883 | 21.2767 | 35.4301 | -0.00082 | 0.00599 | 0.0068 | 98.007 |  | 0.00399 | 39.9 | 0.4185224 | 35.4301 | 0.6636525 | 0.6343796 | 0.5509514 | 1.848984 | 35.89283 | 34.30964 | 29.79753 | 100
71 G | 42.3224 | 20.4802 | 35.2573 | 0.00979 | 0.00392 | 0.0045 | 98.0781 |  | 0.00607 | 60.7 | 0.3234641 | 35.2573 | 0.6388085 | 0.6312856 | 0.5647505 | 1.834845 | 34.8154 | 34.4054 | 30.7792 | 100
72 G | 42.5141 | 21.0205 | 35.2395 | 0.00069 | -0.00066 | 0.00598 | 98.7801 |  | 0.002003333 | 20.03333 | 0.3509421 | 35.2395 | 0.6556613 | 0.6309669 | 0.5673085 | 1.853937 | 35.36589 | 34.0339 | 30.60021 | 100
73 G | 42.9083 | 20.523 | 34.9844 | 0.00333 | 0.00278 | 0.00714 | 98.429 |  | 0.004416667 | 44.16667 | 0.2374454 | 34.9844 | 0.6401435 | 0.6263993 | 0.5725687 | 1.839111 | 34.80721 | 34.05989 | 31.1329 | 100
74 G | 43.1602 | 20.3903 | 34.8955 | 0.00269 | 0.00361 | 0.00378 | 98.4562 |  | 0.00336 | 33.6 | 0.05864299 | 34.8955 | 0.6360044 | 0.6248075 | 0.5759301 | 1.836742 | 34.62677 | 34.01716 | 31.35607 | 100
75 G | 43.2665 | 20.6932 | 34.7626 | 0.00331 | 0.00181 | -0.00031 | 98.7271 |  | 0.001603333 | 16.03333 | 0.1818827 | 34.7626 | 0.6454523 | 0.6224279 | 0.5773485 | 1.845229 | 34.97953 | 33.73175 | 31.28872 | 100
76 G | 43.4845 | 20.3585 | 35.0159 | 0.00394 | 0.00625 | 0.00383 | 98.8729 |  | 0.004673333 | 46.73333 | 0.1366541 | 35.0159 | 0.6350125 | 0.6269633 | 0.5802575 | 1.842233 | 34.46971 | 34.03278 | 31.49751 | 100
77 G | 41.9846 | 20.6125 | 34.8872 | -0.00299 | 0.00136 | -0.00116 | 97.4815 |  | -0.00093 | -9.3 | 0.2184102 | 34.8872 | 0.6429351 | 0.6246589 | 0.5602429 | 1.827837 | 35.17464 | 34.17476 | 30.65059 | 100
78 G | 43.2742 | 19.9001 | 35.1092 | 0.00402 | 0.00658 | -0.00016 | 98.294 |  | 0.00348 | 34.8 | 0.3402293 | 35.1092 | 0.6207143 | 0.6286338 | 0.5774513 | 1.826799 | 33.97824 | 34.41176 | 31.61 | 100
79 G | 43.6425 | 20.4789 | 32.8824 | 0.00172 | 0.00168 | -0.00272 | 97.0045 |  | 0.0002266667 | 2.266667 | 0.2551967 | 32.8824 | 0.6387679 | 0.5887628 | 0.5823659 | 1.809897 | 35.29306 | 32.53019 | 32.17675 | 100
80 G | 43.2814 | 20.7974 | 33.1595 | 0.00592 | 0.0033 | -0.00194 | 97.2455 |  | 0.002426667 | 24.26667 | 0.4002116 | 33.1595 | 0.6487024 | 0.5937243 | 0.5775474 | 1.819974 | 35.6435 | 32.62268 | 31.73382 | 100
81 G | 44.1788 | 20.2793 | 33.4163 | -0.00015 | 0.00068 | -0.00351 | 97.8714 |  | -0.0009933333 | -9.933333 | 0.2218656 | 33.4163 | 0.6325421 | 0.5983223 | 0.5895223 | 1.820387 | 34.74768 | 32.86787 | 32.38445 | 100
82 G | 42.2663 | 21.5722 | 33.7236 | 0.00031 | 0.00529 | 0.00578 | 97.5734 |  | 0.003793333 | 37.93333 | 0.3026588 | 33.7236 | 0.6728696 | 0.6038245 | 0.5640019 | 1.840696 | 36.55517 | 32.80414 | 30.64068 | 100
83 G | 43.7421 | 20.4266 | 33.5287 | -0.00167 | 0.00598 | -0.00251 | 97.6992 |  | 0.0006 | 6 | 0.4678109 | 33.5287 | 0.6371366 | 0.6003348 | 0.583695 | 1.821166 | 34.98509 | 32.9643 | 32.05061 | 100
84 G | 43.6215 | 19.8937 | 34.9483 | 0.0021 | 0.00306 | 0.00161 | 98.4702 |  | 0.002256667 | 22.56667 | 0.07375862 | 34.9483 | 0.6205147 | 0.6257529 | 0.5820857 | 1.828353 | 33.93845 | 34.22495 | 31.83661 | 100
85 G | 43.1651 | 20.0544 | 34.9995 | -0.00138 | 0.00444 | -0.00049 | 98.2216 |  | 0.0008566667 | 8.566667 | 0.3135001 | 34.9995 | 0.6255271 | 0.6266697 | 0.5759955 | 1.828192 | 34.21561 | 34.2781 | 31.50629 | 100
86 G | 41.4881 | 20.9435 | 35.4429 | 0.00088 | -0.00204 | -0.00444 | 97.8689 |  | -0.001866667 | -18.66667 | 0.2664232 | 35.4429 | 0.6532595 | 0.6346088 | 0.5536176 | 1.841486 | 35.47459 | 34.46178 | 30.06363 | 100
87 G | 43.7211 | 19.866 | 35.0536 | -0.0014 | 0.00047 | 0.00288 | 98.6426 |  | 0.00065 | 6.5 | 0.214567 | 35.0536 | 0.6196507 | 0.6276383 | 0.5834147 | 1.830704 | 33.84768 | 34.28399 | 31.86833 | 100
88 G | 43.6872 | 20.003 | 34.9495 | 0.00422 | 0.00519 | 0.00587 | 98.655 |  | 0.005093333 | 50.93333 | 0.08292366 | 34.9495 | 0.6239239 | 0.6257744 | 0.5829624 | 1.832661 | 34.0447 | 34.14568 | 31.80962 | 100
89 G | 43.7775 | 19.8881 | 34.8374 | 7e-05 | 0.00251 | 0.00386 | 98.5094 |  | 0.002146667 | 21.46667 | 0.1920946 | 34.8374 | 0.62034 | 0.6237672 | 0.5841673 | 1.828275 | 33.93035 | 34.11781 | 31.95184 | 100
182 G | 42.1148 | 20.4418 | 35.2177 | 0.00036 | 0.00034 | 0.00165 | 97.7766 |  | 0.0007833333 | 7.833333 | 0.0750622 | 35.2177 | 0.6376107 | 0.6305765 | 0.5619803 | 1.830168 | 34.83893 | 34.45458 | 30.70649 | 100
183 G | 40.2521 | 22.2468 | 35.4497 | 0.00348 | -0.00021 | -0.00091 | 97.9509 |  | 0.0007866667 | 7.866667 | 0.2358608 | 35.4497 | 0.6939114 | 0.6347305 | 0.5371244 | 1.865766 | 37.19176 | 34.01983 | 28.78841 | 100
184 G | 42.0701 | 20.8409 | 35.0929 | 0.00363 | 0.00378 | 0.00538 | 98.0166 |  | 0.004263333 | 42.63333 | 0.09699656 | 35.0929 | 0.6500593 | 0.628342 | 0.5613838 | 1.839785 | 35.33344 | 34.15301 | 30.51355 | 100
185 G | 41.5465 | 20.9712 | 35.2088 | -0.00185 | 0.00211 | -0.00116 | 97.7257 |  | -0.0003 | -3 | 0.2115443 | 35.2088 | 0.6541235 | 0.6304172 | 0.5543969 | 1.838938 | 35.57073 | 34.2816 | 30.14767 | 100
186 G | 41.2615 | 21.0311 | 35.0789 | 0.00119 | 0.00024 | 0.00074 | 97.3736 |  | 0.0007233333 | 7.233333 | 0.04752192 | 35.0789 | 0.6559919 | 0.6280913 | 0.5505938 | 1.834677 | 35.75517 | 34.23444 | 30.01039 | 100
95 G | 44.1118 | 19.7047 | 33.7619 | 0.00105 | 0.00689 | 0.00721 | 97.5936 |  | 0.00505 | 50.5 | 0.3467795 | 33.7619 | 0.6146195 | 0.6045103 | 0.5886282 | 1.807758 | 33.99899 | 33.43978 | 32.56123 | 100
96 G | 43.2666 | 20.4543 | 35.1027 | 0.00123 | 0.00085 | -0.00112 | 98.8246 |  | 0.00032 | 3.2 | 0.1261467 | 35.1027 | 0.6380006 | 0.6285175 | 0.5773499 | 1.843868 | 34.60121 | 34.0869 | 31.31189 | 100
97 G | 41.5945 | 21.4408 | 35.4693 | 0.00461 | -0.00219 | 0.00349 | 98.5105 |  | 0.00197 | 19.7 | 0.3645929 | 35.4693 | 0.6687711 | 0.6350815 | 0.5550374 | 1.85889 | 35.97691 | 34.16456 | 29.85854 | 100
98 G | 42.1645 | 20.8023 | 35.3123 | 0.00226 | 0.00318 | 0.00268 | 98.2873 |  | 0.002706667 | 27.06667 | 0.04605793 | 35.3123 | 0.6488553 | 0.6322704 | 0.5626434 | 1.843769 | 35.19179 | 34.29228 | 30.51594 | 100
99 G | 41.857 | 20.7339 | 35.2356 | 0.0011 | 0.00422 | 0.00166 | 97.8335 |  | 0.002326667 | 23.26667 | 0.166341 | 35.2356 | 0.6467218 | 0.630897 | 0.5585402 | 1.836159 | 35.22145 | 34.35961 | 30.41894 | 100
100 G | 43.7149 | 19.7334 | 33.8614 | 0.02437 | 0.02451 | 0.02701 | 97.3855 |  | 0.02529667 | 252.9667 | 0.148544 | 33.8614 | 0.6155147 | 0.6062919 | 0.583332 | 1.805139 | 34.09792 | 33.587 | 32.31508 | 100
104 G | 42.4938 | 21.0362 | 34.9707 | -0.00531 | -0.00031 | -0.00018 | 98.4949 |  | -0.001933333 | -19.33333 | 0.2925001 | 34.9707 | 0.656151 | 0.626154 | 0.5670376 | 1.849343 | 35.48023 | 33.85819 | 30.66158 | 100
112 G | 43.8183 | 19.8617 | 34.6631 | -0.00671 | -0.00711 | -0.00468 | 98.3246 |  | -0.006166667 | -61.66667 | 0.1302933 | 34.6631 | 0.6195165 | 0.6206464 | 0.5847118 | 1.824875 | 33.94844 | 34.01036 | 32.0412 | 100
113 G | 43.2848 | 20.233 | 34.5098 | -0.00321 | -0.00592 | -0.00449 | 98.014 |  | -0.00454 | -45.4 | 0.1355692 | 34.5098 | 0.6310979 | 0.6179015 | 0.5775927 | 1.826592 | 34.55057 | 33.8281 | 31.62133 | 100
114 G | 43.2727 | 20.0483 | 34.6171 | -0.0004 | -0.00531 | -0.0041 | 97.9283 |  | -0.00327 | -32.7 | 0.2558066 | 34.6171 | 0.6253369 | 0.6198227 | 0.5774313 | 1.822591 | 34.31033 | 34.00778 | 31.68189 | 100
115 G | 43.7195 | 19.811 | 34.4722 | -0.00239 | -0.00611 | -0.00343 | 97.9907 |  | -0.003976667 | -39.76667 | 0.1919305 | 34.4722 | 0.6179351 | 0.6172283 | 0.5833934 | 1.818557 | 33.97942 | 33.94056 | 32.08002 | 100
116 G | 43.5136 | 19.8958 | 34.6941 | -0.00887 | -0.00442 | -0.00637 | 98.0839 |  | -0.006553333 | -65.53333 | 0.2230658 | 34.6941 | 0.6205802 | 0.6212014 | 0.5806459 | 1.822427 | 34.05239 | 34.08648 | 31.86112 | 100
117 G | 42.0538 | 20.4336 | 34.8759 | -0.00157 | -0.00596 | -0.00659 | 97.3492 |  | -0.004706667 | -47.06667 | 0.2734636 | 34.8759 | 0.637355 | 0.6244566 | 0.5611663 | 1.822978 | 34.9623 | 34.25475 | 30.78295 | 100
118 G | 41.6471 | 21.2613 | 34.9556 | -0.00511 | -0.00434 | -0.00408 | 97.8505 |  | -0.00451 | -45.1 | 0.05356305 | 34.9556 | 0.6631722 | 0.6258836 | 0.5557393 | 1.844795 | 35.94828 | 33.927 | 30.12472 | 100
119 G | 43.6451 | 19.8186 | 34.3458 | -0.00313 | 0.00013 | -0.01023 | 97.7962 |  | -0.00441 | -44.1 | 0.5297282 | 34.3458 | 0.6181722 | 0.6149651 | 0.5824006 | 1.815538 | 34.04898 | 33.87234 | 32.07868 | 100
120 G | 36.0774 | 25.4667 | 36.3592 | 0.00418 | -0.0043 | 0.00338 | 97.9065 |  | 0.001086667 | 10.86667 | 0.4682108 | 36.3592 | 0.794345 | 0.6510152 | 0.4814171 | 1.926777 | 41.22661 | 33.78778 | 24.98561 | 100
121 G | 41.4029 | 21.5153 | 35.0804 | 0.0058 | 0.00775 | 0.01013 | 98.0222 |  | 0.007893333 | 78.93333 | 0.2168556 | 35.0804 | 0.6710948 | 0.6281182 | 0.5524807 | 1.851694 | 36.24222 | 33.92128 | 29.8365 | 100
122 G | 38.7046 | 23.5045 | 35.8207 | -0.00353 | -0.00487 | -0.00353 | 98.0179 |  | -0.003976667 | -39.76667 | 0.07736494 | 35.8207 | 0.733141 | 0.6413733 | 0.5164745 | 1.890989 | 38.77024 | 33.91735 | 27.3124 | 100
123 G | 43.3006 | 20.3268 | 34.3961 | -0.00657 | -0.00259 | -0.00643 | 98.0078 |  | -0.005196667 | -51.96667 | 0.2258525 | 34.3961 | 0.6340237 | 0.6158657 | 0.5778036 | 1.827693 | 34.68984 | 33.69634 | 31.61382 | 100
124 G | 41.2523 | 21.7428 | 34.7858 | -0.00418 | -0.00524 | -0.00355 | 97.7679 |  | -0.004323333 | -43.23333 | 0.08540687 | 34.7858 | 0.6781909 | 0.6228433 | 0.550471 | 1.851505 | 36.62916 | 33.63984 | 29.731 | 100
125 G | 41.6467 | 21.4059 | 34.8159 | 0.14336 | 0.14616 | 0.1438 | 98.3018 |  | 0.14444 | 1444.4 | 0.1505722 | 34.8159 | 0.6676825 | 0.6233823 | 0.5557339 | 1.846799 | 36.15351 | 33.75475 | 30.09174 | 100
126 G | 42.7878 | 20.6503 | 34.6493 | -0.00517 | -0.00443 | -0.00374 | 98.074 |  | -0.004446667 | -44.46667 | 0.07151457 | 34.6493 | 0.6441142 | 0.6203993 | 0.5709608 | 1.835474 | 35.09252 | 33.80049 | 31.10699 | 100
127 G | 42.5192 | 20.6942 | 34.4964 | -0.00102 | -0.00089 | -0.00385 | 97.704 |  | -0.00192 | -19.2 | 0.1672692 | 34.4964 | 0.6454835 | 0.6176616 | 0.5673766 | 1.830522 | 35.26227 | 33.74238 | 30.99535 | 100
128 G | 42.143 | 20.9162 | 34.6848 | 0.16468 | 0.15839 | 0.1579 | 98.225 |  | 0.1603233 | 1603.233 | 0.378093 | 34.6848 | 0.652408 | 0.6210349 | 0.5623566 | 1.835799 | 35.53809 | 33.82913 | 30.63279 | 100
129 G | 39.781 | 22.9188 | 35.3825 | 0.00269 | 0.00274 | 9e-05 | 98.0879 |  | 0.00184 | 18.4 | 0.1515751 | 35.3825 | 0.7148721 | 0.6335273 | 0.530838 | 1.879237 | 38.04054 | 33.71194 | 28.24752 | 100
130 G | 41.9012 | 21.3408 | 35.1497 | -0.00212 | 0.00446 | 0.00087 | 98.395 |  | 0.00107 | 10.7 | 0.3294556 | 35.1497 | 0.6656519 | 0.629359 | 0.55913 | 1.854141 | 35.90083 | 33.94343 | 30.15574 | 100
131 G | 41.337 | 21.6638 | 35.1894 | 0.00024 | 0.00295 | 0.00818 | 98.2016 |  | 0.00379 | 37.9 | 0.40361 | 35.1894 | 0.6757268 | 0.6300698 | 0.5516013 | 1.857398 | 36.38029 | 33.92218 | 29.69753 | 100
132 G | 41.1859 | 21.8525 | 35.0974 | -0.00221 | 0.00433 | 0.00687 | 98.1448 |  | 0.002996667 | 29.96667 | 0.4684542 | 35.0974 | 0.6816126 | 0.6284226 | 0.549585 | 1.85962 | 36.65332 | 33.79306 | 29.55362 | 100
145 G | 41.6705 | 21.4555 | 34.4366 | 0.00357 | -0.00118 | 0.00505 | 97.5701 |  | 0.00248 | 24.8 | 0.3254889 | 34.4366 | 0.6692296 | 0.6165909 | 0.5560515 | 1.841872 | 36.33421 | 33.47632 | 30.18948 | 100
146 G | 43.1291 | 20.222 | 33.8939 | 0.00288 | 0.00102 | 0.00353 | 97.2524 |  | 0.002476667 | 24.76667 | 0.1302702 | 33.8939 | 0.6307548 | 0.6068738 | 0.5755151 | 1.813144 | 34.78791 | 33.4708 | 31.74128 | 100
147 G | 42.8737 | 20.4425 | 34.2217 | -0.00045 | 0.00258 | 0.00715 | 97.5472 |  | 0.003093333 | 30.93333 | 0.3825916 | 34.2217 | 0.6376326 | 0.6127431 | 0.572107 | 1.822483 | 34.98703 | 33.62134 | 31.39163 | 100
148 G | 42.7094 | 20.1744 | 34.8705 | -0.00131 | 0.00307 | -0.00074 | 97.7554 |  | 0.00034 | 3.4 | 0.2381365 | 34.8705 | 0.6292701 | 0.6243599 | 0.5699146 | 1.823545 | 34.50807 | 34.23881 | 31.25312 | 100
149 G | 41.9716 | 19.8721 | 35.0128 | 0.00072 | -0.00384 | -0.00031 | 96.853 |  | -0.001143333 | -11.43333 | 0.2391492 | 35.0128 | 0.6198409 | 0.6269078 | 0.5600694 | 1.806818 | 34.30566 | 34.69678 | 30.99755 | 100
150 G | 42.9317 | 20.141 | 34.7779 | -0.0001 | 0.00417 | -0.00114 | 97.8535 |  | 0.0009766667 | 9.766667 | 0.2813971 | 34.7779 | 0.6282283 | 0.6227019 | 0.572881 | 1.823811 | 34.44591 | 34.14289 | 31.4112 | 100
151 G | 42.7532 | 20.426 | 34.9096 | 0.00214 | 0.00276 | -0.00397 | 98.0898 |  | 0.00031 | 3.1 | 0.371953 | 34.9096 | 0.6371179 | 0.62506 | 0.5704991 | 1.832677 | 34.76433 | 34.10639 | 31.12928 | 100
152 G | 41.6863 | 21.2799 | 34.9494 | 0.00878 | -0.00124 | 0.00576 | 97.9289 |  | 0.004433333 | 44.33333 | 0.5140052 | 34.9494 | 0.6637523 | 0.6257726 | 0.5562623 | 1.845787 | 35.96039 | 33.90275 | 30.13686 | 100
153 G | 42.7283 | 20.2945 | 34.2702 | -0.00176 | 0.00184 | 0.00471 | 97.2977 |  | 0.001596667 | 15.96667 | 0.3241856 | 34.2702 | 0.6330162 | 0.6136115 | 0.5701668 | 1.816794 | 34.84248 | 33.7744 | 31.38312 | 100
154 G | 43.4932 | 20.0322 | 34.3252 | 0.0002 | 0.00024 | 0.00211 | 97.8531 |  | 0.00085 | 8.5 | 0.1091375 | 34.3252 | 0.6248347 | 0.6145962 | 0.5803736 | 1.819805 | 34.33526 | 33.77265 | 31.89209 | 100
155 G | 42.7587 | 20.4848 | 34.61 | -0.00108 | 0.00303 | 0.00846 | 97.864 |  | 0.00347 | 34.7 | 0.4785196 | 34.61 | 0.638952 | 0.6196956 | 0.5705725 | 1.82922 | 34.9303 | 33.87759 | 31.19212 | 100
156 G | 42.0201 | 20.6739 | 34.9171 | -0.00453 | 0.00354 | 0.00423 | 97.6143 |  | 0.00108 | 10.8 | 0.4870637 | 34.9171 | 0.6448503 | 0.6251943 | 0.5607166 | 1.830761 | 35.22307 | 34.14942 | 30.62751 | 100
157 G | 43.0846 | 19.972 | 34.5693 | -0.00052 | 0.0042 | -0.00044 | 97.6292 |  | 0.00108 | 10.8 | 0.2702295 | 34.5693 | 0.622957 | 0.6189669 | 0.5749213 | 1.816845 | 34.28784 | 34.06822 | 31.64393 | 100
158 G | 39.935 | 22.3019 | 35.6078 | -0.0017 | 0.00151 | -0.00065 | 97.8438 |  | -0.00028 | -2.8 | 0.1636673 | 35.6078 | 0.6956301 | 0.6375613 | 0.532893 | 1.866084 | 37.27752 | 34.16573 | 28.55675 | 100
159 G | 42.4327 | 20.6419 | 34.8818 | 0.00387 | 0.0032 | 0.00168 | 97.9652 |  | 0.002916667 | 29.16667 | 0.1122156 | 34.8818 | 0.6438522 | 0.6245622 | 0.5662223 | 1.834637 | 35.09426 | 34.04283 | 30.86291 | 100
160 G | 42.159 | 20.8644 | 34.9993 | -0.00086 | 0.00075 | 0.00361 | 98.0261 |  | 0.001166667 | 11.66667 | 0.2263942 | 34.9993 | 0.6507923 | 0.6266661 | 0.5625701 | 1.840028 | 35.3686 | 34.05741 | 30.57399 | 100
161 G | 42.9663 | 20.3553 | 34.7394 | 0.00331 | -0.00282 | -0.00202 | 98.0595 |  | -0.00051 | -5.1 | 0.3332312 | 34.7394 | 0.6349127 | 0.6220125 | 0.5733427 | 1.830268 | 34.6896 | 33.98478 | 31.32562 | 100
162 G | 42.6096 | 20.4204 | 34.882 | 0.0058 | 0.00357 | 0.00524 | 97.9266 |  | 0.00487 | 48.7 | 0.1160129 | 34.882 | 0.6369432 | 0.6245658 | 0.5685829 | 1.830092 | 34.80389 | 34.12756 | 31.06854 | 100
163 G | 40.1999 | 22.1835 | 35.6237 | -0.00114 | 0.00614 | 0.00491 | 98.017 |  | 0.003303333 | 33.03333 | 0.3896875 | 35.6237 | 0.691937 | 0.637846 | 0.5364278 | 1.866211 | 37.07711 | 34.17867 | 28.74422 | 100
164 G | 42.5144 | 20.293 | 34.9215 | -0.00145 | -0.00171 | 0.00198 | 97.7278 |  | -0.0003933333 | -3.933333 | 0.2059474 | 34.9215 | 0.6329694 | 0.6252731 | 0.5673125 | 1.825555 | 34.67271 | 34.25112 | 31.07617 | 100
193 G | 41.2995 | 21.0944 | 34.7693 | 0.22269 | 0.21746 | 0.21864 | 97.8219 |  | 0.2195967 | 2195.967 | 0.2743107 | 34.7693 | 0.6579663 | 0.6225479 | 0.5511009 | 1.831615 | 35.92274 | 33.98901 | 30.08825 | 100
194 G | 40.3647 | 21.7121 | 35.3588 | 0.0305 | 0.03185 | 0.02655 | 97.5245 |  | 0.02963333 | 296.3333 | 0.2754239 | 35.3588 | 0.6772333 | 0.633103 | 0.5386269 | 1.848963 | 36.62773 | 34.24097 | 29.13129 | 100
195 G | 41.0264 | 21.0703 | 34.5074 | 0.15043 | 0.1517 | 0.14695 | 97.0532 |  | 0.1496933 | 1496.933 | 0.2459194 | 34.5074 | 0.6572146 | 0.6178585 | 0.5474566 | 1.82253 | 36.06057 | 33.90115 | 30.03828 | 100
165 G | 40.4539 | 22.5167 | 35.8823 | 0.00467 | 0.00305 | 0.00312 | 98.8637 |  | 0.003613333 | 36.13333 | 0.09157693 | 35.8823 | 0.70233 | 0.6424763 | 0.5398172 | 1.884623 | 37.26633 | 34.09043 | 28.64324 | 100
166 G | 42.5782 | 20.9948 | 35.4893 | 0.00499 | 0.00373 | 0.00128 | 99.0723 |  | 0.003333333 | 33.33333 | 0.188654 | 35.4893 | 0.6548596 | 0.6354396 | 0.5681639 | 1.858463 | 35.23662 | 34.19167 | 30.57171 | 100
167 G | 41.5031 | 21.82 | 35.5759 | -0.00213 | 0.00337 | 0.00606 | 98.9063 |  | 0.002433333 | 24.33333 | 0.417457 | 35.5759 | 0.6805989 | 0.6369902 | 0.5538177 | 1.871407 | 36.3683 | 34.03804 | 29.59366 | 100
168 G | 42.3503 | 20.8519 | 35.583 | 0.0011 | -1e-05 | 0.00512 | 98.7913 |  | 0.00207 | 20.7 | 0.2699055 | 35.583 | 0.6504024 | 0.6371173 | 0.5651228 | 1.852642 | 35.10674 | 34.38965 | 30.50361 | 100
169 G | 41.0392 | 21.868 | 35.729 | 0.00712 | 0.00863 | 0.00546 | 98.6574 |  | 0.00707 | 70.7 | 0.1585591 | 35.729 | 0.6820961 | 0.6397314 | 0.5476274 | 1.869455 | 36.48636 | 34.22021 | 29.29343 | 100
170 G | 41.9676 | 21.3481 | 35.9014 | 0.00518 | 0.0084 | 0.00422 | 99.235 |  | 0.005933333 | 59.33333 | 0.218946 | 35.9014 | 0.6658796 | 0.6428183 | 0.560016 | 1.868714 | 35.63304 | 34.39897 | 29.96799 | 100
171 G | 42.3124 | 21.1164 | 35.3413 | 0.00187 | 0.00551 | 0.00389 | 98.7814 |  | 0.003756667 | 37.56667 | 0.1823659 | 35.3413 | 0.6586525 | 0.6327896 | 0.564617 | 1.856059 | 35.48661 | 34.09318 | 30.42021 | 100
172 G | 43.3304 | 20.5462 | 34.8859 | 0.00359 | -0.00218 | 0.00369 | 98.7676 |  | 0.0017 | 17 | 0.3360551 | 34.8859 | 0.6408671 | 0.6246356 | 0.5782012 | 1.843704 | 34.75976 | 33.87939 | 31.36085 | 100
173 G | 42.996 | 20.5079 | 35.6283 | -0.00199 | 0.00211 | -0.00237 | 99.1299 |  | -0.00075 | -7.5 | 0.2484109 | 35.6283 | 0.6396725 | 0.6379284 | 0.573739 | 1.85134 | 34.55187 | 34.45766 | 30.99047 | 100
174 G | 40.905 | 22.2159 | 35.8958 | 0.00454 | 0.00508 | 0.00293 | 99.0293 |  | 0.004183333 | 41.83333 | 0.1118496 | 35.8958 | 0.6929476 | 0.642718 | 0.5458367 | 1.881502 | 36.82949 | 34.15983 | 29.01068 | 100
175 G | 43.0788 | 20.6096 | 35.2776 | -0.00072 | 0.00563 | 0.00684 | 98.9778 |  | 0.003916667 | 39.16667 | 0.4060792 | 35.2776 | 0.6428447 | 0.6316491 | 0.5748439 | 1.849338 | 34.76081 | 34.15542 | 31.08377 | 100
176 G | 41.1213 | 21.7034 | 35.4084 | 0.00014 | 0.00302 | 0.00445 | 98.2407 |  | 0.002536667 | 25.36667 | 0.2195275 | 35.4084 | 0.6769619 | 0.633991 | 0.548723 | 1.859676 | 36.40215 | 34.09148 | 29.50638 | 100
177 G | 43.0792 | 20.7824 | 35.1578 | -6e-05 | 0.00393 | -0.00313 | 99.0202 |  | 0.0002466667 | 2.466667 | 0.3539976 | 35.1578 | 0.6482346 | 0.629504 | 0.5748492 | 1.852588 | 34.99076 | 33.97971 | 31.02953 | 100
178 G | 42.9301 | 20.4296 | 34.8498 | 0.0002 | 0.0052 | -0.00024 | 98.2146 |  | 0.00172 | 17.2 | 0.3021788 | 34.8498 | 0.6372302 | 0.6239893 | 0.5728596 | 1.834079 | 34.74388 | 34.02194 | 31.23418 | 100
179 G | 40.3905 | 21.9298 | 35.427 | 0.00413 | -0.0007 | 0.00341 | 97.7541 |  | 0.00228 | 22.8 | 0.2605744 | 35.427 | 0.6840237 | 0.6343241 | 0.5389712 | 1.857319 | 36.82855 | 34.15267 | 29.01877 | 100
180 G | 26.4877 | 12.3151 | 21.4784 | 0.00923 | 0.00973 | 0.00451 | 60.3047 |  | 0.007823333 |  | 0.2880301 | 21.4784 | 0.3841266 | 0.384573 | 0.3534521 | 1.122152 | 34.23126 | 34.27103 | 31.49771 | 100
181 G | 42.2941 | 21.0792 | 35.2289 | -8e-05 | 0.00475 | 0.00454 | 98.6115 |  | 0.00307 | 30.7 | 0.273 | 35.2289 | 0.6574922 | 0.6307771 | 0.5643728 | 1.852642 | 35.48943 | 34.04743 | 30.46313 | 100
196 G | 41.3672 | 21.5751 | 36.0463 | 0.00264 | 0.0055 | 0.00302 | 98.9998 |  | 0.00372 | 37.2 | 0.155319 | 36.0463 | 0.6729601 | 0.6454127 | 0.5520043 | 1.870377 | 35.97991 | 34.50709 | 29.51299 | 100
197 G | 40.9126 | 21.8365 | 35.9542 | 0.00209 | 0.00241 | 0.00382 | 98.7117 |  | 0.002773333 | 27.73333 | 0.09204528 | 35.9542 | 0.6811135 | 0.6437637 | 0.5459381 | 1.870815 | 36.40731 | 34.41086 | 29.18183 | 100
198 G | 39.7603 | 22.9068 | 36.2061 | 0.0057 | 0.00598 | 0.00239 | 98.8873 |  | 0.00469 | 46.9 | 0.1996772 | 36.2061 | 0.7144978 | 0.6482739 | 0.5305618 | 1.893334 | 37.73756 | 34.23982 | 28.02263 | 100
199 G | 40.9812 | 22.0404 | 35.9409 | 0.00104 | 0.00706 | 0.00543 | 98.976 |  | 0.00451 | 45.1 | 0.3113663 | 35.9409 | 0.6874735 | 0.6435255 | 0.5468535 | 1.877852 | 36.60956 | 34.26923 | 29.12122 | 100
200 G | 40.2348 | 22.4682 | 36.1983 | 0.00472 | 0.00556 | 0.00032 | 98.9119 |  | 0.003533333 | 35.33333 | 0.2814344 | 36.1983 | 0.7008172 | 0.6481343 | 0.5368935 | 1.885845 | 37.16197 | 34.36837 | 28.46965 | 100
201 G | 41.6406 | 21.0588 | 35.6836 | 0.00012 | 0.00103 | 9e-05 | 98.3842 |  | 0.0004133333 | 4.133333 | 0.05342596 | 35.6836 | 0.6568559 | 0.6389185 | 0.5556525 | 1.851427 | 35.47836 | 34.50952 | 30.01212 | 100
202 G | 40.0081 | 22.6393 | 36.1058 | 0.00988 | 0.00405 | 0.00883 | 98.776 |  | 0.007586667 | 75.86667 | 0.3107512 | 36.1058 | 0.7061541 | 0.6464781 | 0.5338684 | 1.886501 | 37.43196 | 34.26864 | 28.2994 | 100
203 G | 41.5013 | 21.7039 | 35.7133 | -0.00073 | 0.00444 | 0.00296 | 98.9252 |  | 0.002223333 | 22.23333 | 0.2662561 | 35.7133 | 0.6769775 | 0.6394503 | 0.5537937 | 1.870222 | 36.19772 | 34.19115 | 29.61113 | 100
204 G | 38.6516 | 23.7612 | 35.7377 | -0.0006 | 0.00391 | 0.00076 | 98.1546 |  | 0.001356667 | 13.56667 | 0.2313446 | 35.7377 | 0.7411478 | 0.6398872 | 0.5157673 | 1.896802 | 39.07354 | 33.73505 | 27.19141 | 100
205 G | 40.6872 | 22.3107 | 36.0341 | 0.00053 | 0.00866 | 0.00272 | 99.0439 |  | 0.00397 | 39.7 | 0.4206673 | 36.0341 | 0.6959046 | 0.6451943 | 0.5429303 | 1.884029 | 36.93704 | 34.24545 | 28.81751 | 100
206 G | 42.2651 | 21.1299 | 35.6189 | -0.00719 | 0.00329 | 0.00492 | 99.0148 |  | 0.00034 | 3.4 | 0.6571902 | 35.6189 | 0.6590736 | 0.6377601 | 0.5639859 | 1.86082 | 35.41846 | 34.27307 | 30.30847 | 100
207 G | 39.8181 | 21.5263 | 34.6387 | -0.00053 | 0.00206 | 0.00132 | 95.986 |  | 0.00095 | 9.5 | 0.1334054 | 34.6387 | 0.6714379 | 0.6202095 | 0.5313331 | 1.82298 | 36.83188 | 34.02173 | 29.14639 | 100
208 G | 39.7196 | 23.0074 | 36.3072 | -0.00192 | 0.00173 | -0.00061 | 99.0334 |  | -0.0002666667 | -2.666667 | 0.1849063 | 36.3072 | 0.7176357 | 0.6500842 | 0.5300187 | 1.897739 | 37.81531 | 34.25573 | 27.92896 | 100
209 G | 41.6916 | 21.6248 | 35.969 | 0.00309 | 0.00497 | 0.00718 | 99.3007 |  | 0.00508 | 50.8 | 0.2047218 | 35.969 | 0.6745103 | 0.6440286 | 0.5563331 | 1.874872 | 35.97634 | 34.35054 | 29.67312 | 100
222 G | 39.9783 | 21.6776 | 34.0957 | 0.00374 | 0.0029 | 0.00091 | 95.7591 |  | 0.002516667 | 25.16667 | 0.1453421 | 34.0957 | 0.6761572 | 0.610487 | 0.5334708 | 1.820115 | 37.14915 | 33.54112 | 29.30973 | 100
223 G | 41.0446 | 21.2507 | 33.9503 | 0.00631 | 0.00506 | 0.00043 | 96.2575 |  | 0.003933333 | 39.33333 | 0.3097682 | 33.9503 | 0.6628415 | 0.6078836 | 0.5476995 | 1.818425 | 36.45142 | 33.42913 | 30.11945 | 100
224 G | 40.818 | 21.4916 | 33.9825 | 0.00696 | 0.00591 | -0.00067 | 96.3042 |  | 0.004066667 | 40.66667 | 0.4135533 | 33.9825 | 0.6703556 | 0.6084602 | 0.5446757 | 1.823491 | 36.7622 | 33.36786 | 29.86994 | 100
225 G | 39.8133 | 21.9391 | 34.2543 | 0.00699 | 0.00843 | 0.00913 | 96.0313 |  | 0.008183333 | 81.83333 | 0.1091116 | 34.2543 | 0.6843138 | 0.6133268 | 0.531269 | 1.82891 | 37.41649 | 33.53511 | 29.0484 | 100
226 G | 38.4298 | 22.7075 | 34.7216 | 0.00333 | -0.00104 | 0.00576 | 95.8669 |  | 0.002683333 | 26.83333 | 0.3445814 | 34.7216 | 0.7082813 | 0.6216938 | 0.5128076 | 1.842783 | 38.43542 | 33.73669 | 27.82789 | 100
227 G | 40.7497 | 21.2962 | 34.2512 | -0.00273 | 0.00531 | 0.00752 | 96.3072 |  | 0.003366667 | 33.66667 | 0.5394259 | 34.2512 | 0.6642608 | 0.6132713 | 0.5437643 | 1.821296 | 36.47187 | 33.67224 | 29.8559 | 100
228 G | 42.1216 | 20.2793 | 34.0464 | 0.01378 | 0.0168 | 0.01131 | 96.4892 |  | 0.01396333 | 139.6333 | 0.2749588 | 34.0464 | 0.6325421 | 0.6096043 | 0.562071 | 1.804217 | 35.05908 | 33.78774 | 31.15317 | 100
229 G | 40.9057 | 21.0887 | 34.408 | 0.00294 | 0.0056 | 0.00857 | 96.4195 |  | 0.005703333 | 57.03333 | 0.2816422 | 34.408 | 0.6577885 | 0.6160788 | 0.545846 | 1.819713 | 36.14792 | 33.85582 | 29.99626 | 100
230 G | 41.6142 | 20.5283 | 33.8629 | 0.00506 | 0.00806 | 0.00736 | 96.026 |  | 0.006826667 | 68.26667 | 0.1569501 | 33.8629 | 0.6403088 | 0.6063187 | 0.5553002 | 1.801928 | 35.53465 | 33.64834 | 30.81701 | 100
231 G | 42.3929 | 20.2159 | 33.8829 | 0.00586 | 0.00636 | 0.00174 | 96.5057 |  | 0.004653333 | 46.53333 | 0.2535376 | 33.8829 | 0.6305646 | 0.6066768 | 0.5656912 | 1.802933 | 34.97438 | 33.64944 | 31.37617 | 100
232 G | 42.0492 | 20.4677 | 34.2682 | 0.01535 | 0.01912 | 0.01382 | 96.8333 |  | 0.01609667 | 160.9667 | 0.2727752 | 34.2682 | 0.6384186 | 0.6135756 | 0.5611049 | 1.813099 | 35.21146 | 33.84126 | 30.94728 | 100
233 G | 42.1121 | 20.2021 | 34.1696 | 0.00504 | 0.00457 | 0.00263 | 96.4961 |  | 0.00408 | 40.8 | 0.1277537 | 34.1696 | 0.6301341 | 0.6118102 | 0.5619442 | 1.803889 | 34.93199 | 33.91619 | 31.15183 | 100
234 G | 41.9264 | 20.3579 | 34.2766 | 0.00778 | 0.01251 | 0.00499 | 96.5861 |  | 0.008426667 | 84.26667 | 0.3801478 | 34.2766 | 0.6349938 | 0.6137261 | 0.5594662 | 1.808186 | 35.11772 | 33.94153 | 30.94075 | 100
235 G | 41.8547 | 20.4148 | 34.6614 | 0.00839 | 0.00819 | 0.00967 | 96.9571 |  | 0.00875 | 87.5 | 0.08029944 | 34.6614 | 0.6367686 | 0.6206159 | 0.5585095 | 1.815894 | 35.0664 | 34.17688 | 30.75672 | 100
236 G | 41.6036 | 20.4834 | 34.5732 | 0.01284 | 0.01221 | 0.01308 | 96.6983 |  | 0.01271 | 127.1 | 0.04493328 | 34.5732 | 0.6389083 | 0.6190367 | 0.5551588 | 1.813104 | 35.23837 | 34.14238 | 30.61925 | 100
237 G | 41.702 | 20.5496 | 34.582 | 0.00686 | 0.00704 | 0.00304 | 96.8505 |  | 0.005646667 | 56.46667 | 0.2259233 | 34.582 | 0.6409732 | 0.6191943 | 0.5564718 | 1.816639 | 35.28346 | 34.0846 | 30.63194 | 100
238 G | 42.039 | 20.1385 | 34.1235 | 0.00471 | 0.01338 | 0.00223 | 96.3212 |  | 0.006773333 | 67.73333 | 0.5854369 | 34.1235 | 0.6281503 | 0.6109848 | 0.5609688 | 1.800104 | 34.89523 | 33.94164 | 31.16313 | 100
239 G | 41.4206 | 20.3212 | 34.2141 | 0.01101 | 0.01208 | 0.01512 | 95.9941 |  | 0.01273667 | 127.3667 | 0.2132237 | 34.2141 | 0.633849 | 0.612607 | 0.5527168 | 1.799173 | 35.23002 | 34.04937 | 30.72061 | 100
240 G | 41.3918 | 20.756 | 34.606 | 0.00758 | 0.00923 | 0.01484 | 96.7854 |  | 0.01055 | 105.5 | 0.3805746 | 34.606 | 0.6474111 | 0.619624 | 0.5523325 | 1.819368 | 35.5844 | 34.05711 | 30.35849 | 100
241 G | 40.1747 | 21.0788 | 34.4362 | -0.00138 | 0.00612 | 0.00116 | 95.6956 |  | 0.001966667 | 19.66667 | 0.3814516 | 34.4362 | 0.6574797 | 0.6165837 | 0.5360915 | 1.810155 | 36.32174 | 34.06248 | 29.61578 | 100
242 G | 42.9921 | 19.2302 | 34.0945 | -0.00072 | -0.00051 | 0.00118 | 96.3168 |  | -1.666667e-05 | -0.1666667 | 0.1041649 | 34.0945 | 0.5998191 | 0.6104655 | 0.5736869 | 1.783972 | 33.62268 | 34.21947 | 32.15785 | 100
243 G | 43.4493 | 19.0763 | 33.9893 | 0.00399 | 0.00534 | 0.00684 | 96.531 |  | 0.00539 | 53.9 | 0.1425658 | 33.9893 | 0.5950187 | 0.6085819 | 0.5797878 | 1.783388 | 33.3645 | 34.12503 | 32.51046 | 100
244 G | 42.4462 | 19.5286 | 33.9 | 0.00077 | 0.00202 | 0.00626 | 95.8839 |  | 0.003016667 | 30.16667 | 0.2877505 | 33.9 | 0.6091266 | 0.606983 | 0.5664025 | 1.782512 | 34.17237 | 34.05211 | 31.77552 | 100
245 G | 43.5671 | 18.4481 | 31.2911 | 0.00165 | 0.00688 | 0.00011 | 93.315 |  | 0.00288 | 28.8 | 0.3548648 | 31.2911 | 0.5754242 | 0.5602704 | 0.5813598 | 1.717054 | 33.51229 | 32.62974 | 33.85797 | 100
246 G | 42.8527 | 19.262 | 34.2046 | -0.00023 | 0.00195 | 0.00076 | 96.3218 |  | 0.0008266667 | 8.266667 | 0.1091528 | 34.2046 | 0.600811 | 0.6124369 | 0.5718268 | 1.785075 | 33.65747 | 34.30875 | 32.03377 | 100
247 G | 43.6796 | 18.3804 | 32.3141 | -0.00055 | 0.00582 | 0.00946 | 94.3888 |  | 0.00491 | 49.1 | 0.5066666 | 32.3141 | 0.5733125 | 0.5785873 | 0.582861 | 1.734761 | 33.04851 | 33.35257 | 33.59892 | 100
258 G | 39.0094 | 21.0095 | 33.2811 | 0.02005 | 0.01707 | 0.01175 | 93.3488 |  | 0.01629 | 162.9 | 0.4204617 | 33.2811 | 0.6553182 | 0.5959015 | 0.5205418 | 1.771761 | 36.98682 | 33.63328 | 29.3799 | 100
259 G | 40.1801 | 21.2881 | 34.7811 | 0.05315 | 0.0457 | 0.05328 | 96.4014 |  | 0.05071 | 507.1 | 0.4339274 | 34.7811 | 0.6640081 | 0.6227592 | 0.5361636 | 1.822931 | 36.4253 | 34.16252 | 29.41217 | 100
264 G | 41.7171 | 20.6592 | 34.5511 | 0.00935 | 0.00747 | 0.01101 | 96.9553 |  | 0.009276667 | 92.76667 | 0.1771139 | 34.5511 | 0.6443918 | 0.618641 | 0.5566733 | 1.819706 | 35.41186 | 33.99675 | 30.59139 | 100
265 G | 40.2135 | 19.1923 | 32.4614 | 0.00227 | 0.00499 | 0.00425 | 91.8787 |  | 0.003836667 | 38.36667 | 0.1406319 | 32.4614 | 0.5986369 | 0.5812247 | 0.5366093 | 1.716471 | 34.87603 | 33.86161 | 31.26236 | 100
279 G | 46.7381 | 17.112 | 33.1234 | 0.00039 | 0.00341 | 0.00226 | 96.9795 |  | 0.00202 | 20.2 | 0.1524238 | 33.1234 | 0.5337492 | 0.5930779 | 0.6236736 | 1.750501 | 30.49123 | 33.88047 | 35.6283 | 100
280 G | 47.4609 | 16.6421 | 32.9224 | -0.0022 | 0.00183 | 0.00067 | 97.0257 |  | 0.0001 | 1 | 0.2074584 | 32.9224 | 0.5190923 | 0.589479 | 0.6333187 | 1.74189 | 29.80052 | 33.84134 | 36.35813 | 100
281 G | 47.5506 | 16.7165 | 33.6147 | 0.00338 | 0.00353 | 0.00623 | 97.8949 |  | 0.00438 | 43.8 | 0.1603901 | 33.6147 | 0.521413 | 0.6018747 | 0.6345156 | 1.757803 | 29.66276 | 34.24016 | 36.09708 | 100
282 G | 47.0758 | 17.1365 | 33.7564 | 3e-05 | 0.00163 | -0.00345 | 97.9669 |  | -0.0005966667 | -5.966667 | 0.2597332 | 33.7564 | 0.5345134 | 0.6044118 | 0.6281799 | 1.767105 | 30.24797 | 34.2035 | 35.54853 | 100
283 G | 47.2998 | 16.7824 | 34.0051 | -0.00148 | -0.00054 | 0.00223 | 98.0875 |  | 7e-05 | 0.7 | 0.1928756 | 34.0051 | 0.5234685 | 0.6088648 | 0.6311689 | 1.763502 | 29.68346 | 34.52589 | 35.79065 | 100
284 G | 46.7311 | 17.097 | 32.4993 | 0.00533 | 0.00288 | 0.00033 | 96.336 |  | 0.002846667 | 28.46667 | 0.2500167 | 32.4993 | 0.5332813 | 0.5819033 | 0.6235802 | 1.738765 | 30.67012 | 33.46648 | 35.8634 | 100
285 G | 46.1542 | 16.9245 | 30.1971 | 0.00484 | 0.00018 | -0.00208 | 93.2787 |  | 0.00098 | 9.8 | 0.3528682 | 30.1971 | 0.5279008 | 0.5406822 | 0.615882 | 1.684465 | 31.33937 | 32.09815 | 36.56247 | 100
286 G | 46.5147 | 17.2777 | 32.387 | -0.00089 | 0.0027 | 0.0044 | 96.1856 |  | 0.00207 | 20.7 | 0.2700685 | 32.387 | 0.5389177 | 0.5798926 | 0.6206926 | 1.739503 | 30.98113 | 33.33669 | 35.68218 | 100
287 G | 47.1294 | 16.912 | 32.7163 | 0.00498 | 0.00363 | 0.00595 | 96.7722 |  | 0.004853333 | 48.53333 | 0.1165175 | 32.7163 | 0.5275109 | 0.5857887 | 0.6288951 | 1.742195 | 30.27853 | 33.62361 | 36.09787 | 100
288 G | 46.8395 | 17.3322 | 33.5696 | 0.0006 | 0.00307 | 0.00583 | 97.7508 |  | 0.003166667 | 31.66667 | 0.261634 | 33.5696 | 0.5406176 | 0.6010671 | 0.6250267 | 1.766711 | 30.60022 | 34.02181 | 35.37797 | 100
289 G | 46.7518 | 17.5205 | 34.3264 | 0.00235 | -0.00099 | 0.00296 | 98.6029 |  | 0.00144 | 14.4 | 0.2126429 | 34.3264 | 0.546491 | 0.6146177 | 0.6238564 | 1.784965 | 30.61634 | 34.43304 | 34.95062 | 100
290 G | 45.7315 | 18.3785 | 34.2996 | -0.00226 | 0.00315 | 0.01111 | 98.4215 |  | 0.004 | 40 | 0.6725407 | 34.2996 | 0.5732533 | 0.6141379 | 0.6102415 | 1.797633 | 31.88934 | 34.1637 | 33.94695 | 100
291 G | 47.125 | 17.1857 | 33.5049 | 0.00209 | 0.0014 | 0.00246 | 97.8214 |  | 0.001983333 | 19.83333 | 0.05379901 | 33.5049 | 0.536048 | 0.5999087 | 0.6288364 | 1.764793 | 30.37455 | 33.99314 | 35.6323 | 100
292 G | 47.0833 | 17.1938 | 33.2949 | -0.00049 | 0.00235 | 0.0026 | 97.5764 |  | 0.001486667 | 14.86667 | 0.1716401 | 33.2949 | 0.5363007 | 0.5961486 | 0.62828 | 1.760729 | 30.45901 | 33.85805 | 35.68294 | 100
293 G | 45.8701 | 18.222 | 34.2424 | 0.00199 | 0.00588 | -8e-05 | 98.3423 |  | 0.002596667 | 25.96667 | 0.302596 | 34.2424 | 0.5683718 | 0.6131137 | 0.612091 | 1.793577 | 31.6893 | 34.18386 | 34.12684 | 100
294 G | 43.9941 | 19.4921 | 35.1017 | 0.00419 | -0.00041 | -0.00069 | 98.591 |  | 0.00103 | 10.3 | 0.2740219 | 35.1017 | 0.6079881 | 0.6284996 | 0.5870576 | 1.823545 | 33.34099 | 34.4658 | 32.1932 | 100
295 G | 46.0499 | 17.4158 | 31.5763 | 0.00232 | 0.00254 | 0.00661 | 95.0535 |  | 0.003823333 | 38.23333 | 0.241583 | 31.5763 | 0.5432252 | 0.5653769 | 0.6144903 | 1.723092 | 31.52618 | 32.81176 | 35.66206 | 100
296 G | 46.4091 | 17.7118 | 32.973 | 0.00308 | 0.00222 | -0.00036 | 97.0988 |  | 0.001646667 | 16.46667 | 0.1790233 | 32.973 | 0.5524579 | 0.590385 | 0.6192834 | 1.762126 | 31.35178 | 33.50412 | 35.1441 | 100
297 G | 47.0345 | 17.5684 | 33.7071 | -0.00441 | 2e-05 | 0.00453 | 98.3101 |  | 4.666667e-05 | 0.4666667 | 0.447006 | 33.7071 | 0.547985 | 0.6035291 | 0.6276288 | 1.779143 | 30.80051 | 33.92246 | 35.27703 | 100
210 G | 45.0997 | 18.7623 | 34.5126 | 0.0013 | 0.00216 | 0.00217 | 98.3801 |  | 0.001876667 | 18.76667 | 0.0499433 | 34.5126 | 0.5852246 | 0.6179517 | 0.6018108 | 1.804987 | 32.42265 | 34.2358 | 33.34156 | 100
211 G | 46.5905 | 17.5331 | 33.9028 | -0.00132 | 0.00637 | -0.00258 | 98.0289 |  | 0.0008233333 | 8.233333 | 0.4844691 | 33.9028 | 0.546884 | 0.6070331 | 0.621704 | 1.775621 | 30.79959 | 34.18709 | 35.01333 | 100
212 G | 46.809 | 17.5118 | 33.7023 | -0.00073 | 0.00344 | 0.00297 | 98.0288 |  | 0.001893333 | 18.93333 | 0.2283995 | 33.7023 | 0.5462196 | 0.6034432 | 0.6246197 | 1.774282 | 30.78538 | 34.01055 | 35.20407 | 100
213 G | 46.6123 | 17.1855 | 31.263 | 0.00389 | 0.00268 | -0.00034 | 95.067 |  | 0.002076667 | 20.76667 | 0.2178585 | 31.263 | 0.5360418 | 0.5597672 | 0.6219949 | 1.717804 | 31.20506 | 32.58621 | 36.20873 | 100
214 G | 44.7358 | 18.9814 | 34.1394 | 0.00081 | 0.00052 | -0.00232 | 97.8555 |  | -0.00033 | -3.3 | 0.172948 | 34.1394 | 0.5920586 | 0.6112695 | 0.5969549 | 1.800283 | 32.88698 | 33.95408 | 33.15895 | 100
215 G | 46.434 | 17.9154 | 33.9514 | 0.0018 | 0.00787 | 0.00847 | 98.3188 |  | 0.006046667 | 60.46667 | 0.3689937 | 33.9514 | 0.5588085 | 0.6079033 | 0.6196157 | 1.786327 | 31.28253 | 34.0309 | 34.68657 | 100
216 G | 46.3147 | 17.8992 | 34.2885 | 0.00117 | 0.00254 | 0.00292 | 98.509 |  | 0.00221 | 22.1 | 0.0920489 | 34.2885 | 0.5583032 | 0.6139391 | 0.6180238 | 1.790266 | 31.18549 | 34.29318 | 34.52134 | 100
217 G | 47.0612 | 16.7357 | 29.4075 | 0.00216 | -0.0014 | -0.00042 | 93.2048 |  | 0.0001133333 | 1.133333 | 0.1838949 | 29.4075 | 0.5220119 | 0.5265443 | 0.6279851 | 1.676541 | 31.13624 | 31.40658 | 37.45718 | 100
218 G | 45.8214 | 18.0369 | 31.6837 | -0.00155 | 0.00448 | 0.00363 | 95.5485 |  | 0.002186667 | 21.86667 | 0.3263837 | 31.6837 | 0.5625983 | 0.5672999 | 0.6114412 | 1.741339 | 32.30836 | 32.57837 | 35.11327 | 100
219 G | 44.2986 | 19.3121 | 33.6349 | -0.00265 | 0.0037 | -0.00116 | 97.2455 |  | -3.666667e-05 | -0.3666667 | 0.3320698 | 33.6349 | 0.6023737 | 0.6022363 | 0.5911209 | 1.795731 | 33.54476 | 33.53712 | 32.91812 | 100
220 G | 44.515 | 19.7787 | 34.2298 | -0.00014 | 0.00648 | 0.00121 | 98.5311 |  | 0.002516667 | 25.16667 | 0.349809 | 34.2298 | 0.6169276 | 0.6128881 | 0.5940085 | 1.823824 | 33.82605 | 33.60456 | 32.5694 | 100
298G | 40.8213 | 20.2939 | 35.123 | 0.03826 | 0.03436 | 0.0396 | 96.3505 |  | 0.03740667 | 374.0667 |  | 35.123 | 0.6329975 | 0.6288809 | 0.5447198 | 1.806598 | 35.03809 | 34.81023 | 30.15168 | 100
299 G | 40.1474 | 20.5588 | 36.3011 | 0.02536 | 0.02024 | 0.02426 | 97.0771 |  | 0.02328667 | 232.8667 |  | 36.3011 | 0.6412601 | 0.6499749 | 0.5357272 | 1.826962 | 35.0998 | 35.57681 | 29.32339 | 100
300 G | 16.4023 | 8.14955 | 18.9375 | 0.01147 | 0.00339 | 0.00516 | 43.5094 |  | 0.006673333 |  |  | 18.9375 | 0.2541968 | 0.3390779 | 0.2188724 | 0.8121471 | 31.29936 | 41.7508 | 26.94985 | 100
301 G | 21.8265 | 27.3207 | 35.9821 | 0.0128 | 0.01215 | 0.01191 | 85.1661 |  | 0.01228667 |  |  | 35.9821 | 0.852174 | 0.6442632 | 0.291253 | 1.78769 | 47.669 | 36.03886 | 16.29214 | 100
302 G | 39.4347 | 19.266 | 35.7122 | 0.01317 | 0.01275 | 0.0082 | 94.447 |  | 0.01137333 | 113.7333 |  | 35.7122 | 0.6009357 | 0.6394306 | 0.526217 | 1.766583 | 34.01684 | 36.19589 | 29.78727 | 100
303 G | 41.2795 | 20.0189 | 36.4107 | 0.01126 | 0.01196 | 0.01035 | 97.7426 |  | 0.01119 | 111.9 |  | 36.4107 | 0.6244198 | 0.6519373 | 0.550834 | 1.827191 | 34.17376 | 35.67975 | 30.14649 | 100
304 G | 40.4707 | 20.0959 | 36.5308 | 0.00968 | 0.01204 | 0.0093 | 97.1284 |  | 0.01034 | 103.4 |  | 36.5308 | 0.6268216 | 0.6540877 | 0.5400414 | 1.820951 | 34.42277 | 35.92012 | 29.65711 | 100
305 G | 40.8889 | 20.6418 | 36.8673 | 0.01407 | 0.01618 | 0.0136 | 98.4419 |  | 0.01461667 | 146.1667 |  | 36.8673 | 0.643849 | 0.6601128 | 0.5456218 | 1.849584 | 34.81048 | 35.6898 | 29.49971 | 100
309 G | 40.0913 | 22.1392 | 37.4423 | 0.00891 | 0.00506 | 0.00617 | 99.6929 |  | 0.006713333 | 67.13333 |  | 37.4423 | 0.6905552 | 0.6704082 | 0.5349786 | 1.895942 | 36.4228 | 35.36016 | 28.21704 | 100
310 G | 41.5083 | 21.4756 | 37.419 | 0.01645 | 0.02028 | 0.02112 | 100.461 |  | 0.01928333 | 192.8333 |  | 37.419 | 0.6698565 | 0.669991 | 0.5538871 | 1.893735 | 35.37225 | 35.37935 | 29.24840088 | 100
311 G | 41.167 | 20.5593 | 37.6378 | 0.0202 | 0.02308 | 0.01617 | 99.4236 |  | 0.01981667 | 198.1667 |  | 37.6378 | 0.6412757 | 0.6739087 | 0.5493328 | 1.864517 | 34.39366 | 36.14387 | 29.46247 | 100
312 G | 42.1243 | 20.8864 | 37.7075 | 0.02073 | 0.01688 | 0.01661 | 100.772 |  | 0.01807333 | 180.7333 |  | 37.7075 | 0.6514785 | 0.6751567 | 0.562107 | 1.888742 | 34.49272 | 35.74637 | 29.76092 | 100
313 G | 40.2374 | 20.5197 | 35.6881 | 0.03423 | 0.03322 | 0.03419 | 96.5468 |  | 0.03388 | 338.8 |  | 35.6881 | 0.6400405 | 0.6389991 | 0.5369282 | 1.815968 | 35.24515 | 35.1878 | 29.56705 | 100
314 G | 21.0568 | 10.8336 | 18.1809 | 0.00197 | 0.00876 | 0.00392 | 50.0859 |  | 0.004883333 | 48.83333 |  | 18.1809 | 0.3379164 | 0.3255309 | 0.2809821 | 0.9444294 | 35.77995 | 34.46852 | 29.75152 | 100
315 G | 23.1049 | 12.0759 | 20.3782 | 0.01067 | 0.01164 | 0.00923 | 55.5905 |  | 0.01051333 | 105.1333 |  | 20.3782 | 0.3766656 | 0.3648738 | 0.308312 | 1.049851 | 35.878 | 34.7548 | 29.3672 | 100
316 G | 41.2425 | 21.9043 | 37.2739 | 0.01526 | 0.0109 | 0.01024 | 100.457 | 2 micron beam | 0.01213333 | 121.3333 |  | 37.2739 | 0.6832283 | 0.667393 | 0.5503403 | 1.900962 | 35.9412 | 35.10818 | 28.95063 | 100
317 G | 29.4143 | 15.7199 | 26.5712 | 0.00236 | 0.00551 | 0.00452 | 71.7177 | 2 micron beam | 0.00413 |  |  | 26.5712 | 0.4903275 | 0.4757601 | 0.3925047 | 1.358592 | 36.09085 | 35.01861 | 28.89054 | 100
318 G | 39.5679 | 21.1681 | 37.2202 | 0.00723 | 0.01078 | 0.00577 | 97.98 | 2 micron beam | 0.007926667 | 79.26667 |  | 37.2202 | 0.6602651 | 0.6664315 | 0.5279944 | 1.854691 | 35.59974 | 35.93221 | 28.46805 | 100
332 G | 40.6916 | 21.5259 | 35.0953 | 0.05516 | 0.04447 | 0.04671 | 97.4592 | 2 micron beam | 0.04878 | 487.8 |  | 35.0953 | 0.6714255 | 0.628385 | 0.5429891 | 1.842799 | 36.43508 | 34.09948 | 29.46544 | 100
333 G | 40.2664 | 21.0978 | 34.1961 | 0.0178 | 0.02352 | 0.02973 | 95.6313 | 2 micron beam | 0.02368333 | 236.8333 |  | 34.1961 | 0.6580724 | 0.6122847 | 0.5373152 | 1.807672 | 36.40441 | 33.87144 | 29.72415 | 100
334 G | 41.1565 | 21.3425 | 34.3424 | 0.01099 | 0.00947 | 0.01221 | 96.8741 | 2 micron beam | 0.01089 | 108.9 |  | 34.3424 | 0.6657049 | 0.6149042 | 0.5491927 | 1.829802 | 36.38126 | 33.60496 | 30.01378 | 100
335 G | 41.718 | 21.2853 | 34.4693 | 0.0155 | 0.01838 | 0.02172 | 97.5282 | 2 micron beam | 0.01853333 | 185.3333 |  | 34.4693 | 0.6639208 | 0.6171764 | 0.5566853 | 1.837782 | 36.12619 | 33.58267 | 30.29114 | 100
336 G | 39.6735 | 20.271 | 33.6192 | 0.01364 | 0.016 | 0.01307 | 93.6064 | 2 micron beam | 0.01423667 | 142.3667 |  | 33.6192 | 0.6322832 | 0.6019552 | 0.5294035 | 1.763642 | 35.851 | 34.13137 | 30.01763 | 100
337 G | 41.6099 | 21.5572 | 34.4293 | 0.01785 | 0.01556 | 0.01512 | 97.6449 | 2 micron beam | 0.01617667 | 161.7667 |  | 34.4293 | 0.6724017 | 0.6164602 | 0.5552429 | 1.844105 | 36.46223 | 33.4287 | 30.10907 | 100
338 G | 40.8022 | 21.8652 | 34.7809 | 0.01295 | 0.00625 | 0.008 | 97.4755 | 2 micron beam | 0.009066667 | 90.66667 |  | 34.7809 | 0.6820087 | 0.6227556 | 0.5444649 | 1.849229 | 36.8807 | 33.6765 | 29.4428 | 100
339 G | 41.567 | 21.566 | 34.656 | 0.02425 | 0.01876 | 0.02428 | 97.8563 | 2 micron beam | 0.02243 | 224.3 |  | 34.656 | 0.6726762 | 0.6205192 | 0.5546704 | 1.847866 | 36.40287 | 33.58032 | 30.01681 | 100
343 G | 39.6202 | 22.1268 | 34.4968 | 0.00404 | 0.00759 | 0.005 | 96.2604 | 2 micron beam | 0.005543333 | 55.43333 |  | 34.4968 | 0.6901684 | 0.6176688 | 0.5286923 | 1.836529 | 37.58004 | 33.63239 | 28.78757 | 100
344 G | 21.1987 | 10.9765 | 16.917 | 0.00975 | 0.01359 | 0.00961 | 49.1251 | 2 micron beam | 0.01098333 |  |  | 16.917 | 0.3423737 | 0.3029006 | 0.2828756 | 0.9281499 | 36.88776 | 32.63488 | 30.47736 | 100
345 G | 41.601 | 20.7111 | 34.4519 | 0.02367 | 0.02392 | 0.02382 | 96.8354 | 2 micron beam | 0.02380333 | 238.0333 |  | 34.4519 | 0.6460106 | 0.6168648 | 0.5551241 | 1.818 | 35.53415 | 33.93097 | 30.53489 | 100
346 G | 41.6675 | 20.6954 | 34.5737 | 0.01885 | 0.01975 | 0.02026 | 96.9954 | 2 micron beam | 0.01962 | 196.2 |  | 34.5737 | 0.6455209 | 0.6190457 | 0.5560115 | 1.820578 | 35.45692 | 34.0027 | 30.54038 | 100
347 G | 40.2038 | 21.3759 | 33.8313 | 0.05596 | 0.05899 | 0.055 | 95.5809 | 2 micron beam | 0.05665 | 566.5 |  | 33.8313 | 0.6667467 | 0.6057529 | 0.5364799 | 1.808979 | 36.85762 | 33.48589 | 29.65649 | 100
348 G | 38.1518 | 21.1758 | 33.274 | 0.01777 | 0.01873 | 0.01629 | 92.6544 | 2 micron beam | 0.01759667 | 175.9667 |  | 33.274 | 0.6605053 | 0.5957744 | 0.5090979 | 1.765378 | 37.41439 | 33.7477 | 28.83791 | 100
349 G | 36.413 | 20.5904 | 33.1696 | 0.01126 | 0.0108 | 0.00899 | 90.204 | 2 micron beam | 0.01035 | 103.5 |  | 33.1696 | 0.6422458 | 0.5939051 | 0.4858954 | 1.722046 | 37.2955 | 34.48834 | 28.21616 | 100
347 G | 40.2038 | 21.3759 | 33.8313 | 0.05596 | 0.05899 | 0.055 | 95.5809 |  | 0.05665 | 566.5 |  | 33.8313 | 0.6667467 | 0.6057529 | 0.5364799 | 1.808979 | 36.85762 | 33.48589 | 29.65649 | 100
348 G | 38.1518 | 21.1758 | 33.274 | 0.01777 | 0.01873 | 0.01629 | 92.6544 |  | 0.01759667 | 175.9667 |  | 33.274 | 0.6605053 | 0.5957744 | 0.5090979 | 1.765378 | 37.41439 | 33.7477 | 28.83791 | 100
349 G | 36.413 | 20.5904 | 33.1696 | 0.01126 | 0.0108 | 0.00899 | 90.204 |  | 0.01035 | 103.5 |  | 33.1696 | 0.6422458 | 0.5939051 | 0.4858954 | 1.722046 | 37.2955 | 34.48834 | 28.21616 | 100
406 G | 40.6206 | 21.3121 | 34.7839 | 0.00316 | 0.00659 | 0.00755 | 96.7339 |  | 0.005766667 | 57.66667 |  | 34.7839 | 0.6647567 | 0.6228093 | 0.5420416 | 1.829608 | 36.33329 | 34.04059 | 29.62611 | 100
407 G | 41.0847 | 21.8799 | 35.0388 | 0.00411 | 0.00685 | 0.00426 | 98.0186 |  | 0.005073333 | 50.73333 |  | 35.0388 | 0.6824672 | 0.6273733 | 0.5482346 | 1.858075 | 36.7298 | 33.76469 | 29.50551 | 100
408 G | 37.1677 | 22.1359 | 34.7102 | 0.00186 | 0.00873 | 0.00342 | 94.0279 |  | 0.00467 |  |  | 34.7102 | 0.6904523 | 0.6214897 | 0.4959661 | 1.807908 | 38.19067 | 34.37618 | 27.43315 | 100
376 G | 41.9284 | 21.5508 | 34.9926 | 0.01856 | 0.017 | 0.02233 | 98.5297 |  | 0.01929667 | 192.9667 |  | 34.9926 | 0.6722021 | 0.6265461 | 0.5594929 | 1.858241 | 36.17411 | 33.71716 | 30.10874 | 100
377 G | 42.2518 | 21.0431 | 34.6474 | 0.01602 | 0.02424 | 0.02528 | 98.0079 |  | 0.02184667 | 218.4667 |  | 34.6474 | 0.6563662 | 0.6203653 | 0.5638084 | 1.84054 | 35.66161 | 33.70561 | 30.63277 | 100
378 G | 39.2124 | 23.3497 | 36.0518 | 0.00183 | 0.00375 | 0.008 | 98.6275 |  | 0.004526667 | 45.26667 |  | 36.0518 | 0.7283125 | 0.6455112 | 0.5232506 | 1.897074 | 38.39135 | 34.02667 | 27.58198 | 100
379 G | 40.3557 | 22.6125 | 35.728 | 0.00446 | 0.01193 | 0.01863 | 98.7312 |  | 0.01167333 | 116.7333 |  | 35.728 | 0.7053182 | 0.6397135 | 0.5385068 | 1.883538 | 37.44644 | 33.96339 | 28.59017 | 100
380 G | 41.1016 | 22.207 | 35.4117 | 0.05989 | 0.06672 | 0.06599 | 98.9129 |  | 0.0642 | 642 |  | 35.4117 | 0.69267 | 0.6340501 | 0.5484601 | 1.87518 | 36.93885 | 33.81276 | 29.24839 | 100
381 G | 41.0737 | 21.8196 | 35.195 | 0.0757 | 0.08196 | 0.08469 | 98.3306 |  | 0.08078333 | 807.8333 |  | 35.195 | 0.6805864 | 0.6301701 | 0.5480878 | 1.858844 | 36.61342 | 33.90118 | 29.48541 | 100
382 G | 40.2923 | 22.4402 | 35.2514 | 0.03452 | 0.03547 | 0.03764 | 98.0916 |  | 0.03587667 | 358.7667 |  | 35.2514 | 0.6999439 | 0.6311799 | 0.5376608 | 1.868785 | 37.4545 | 33.77489 | 28.77061 | 100
383 G | 39.8834 | 22.6137 | 35.4296 | 0.00312 | 0.0013 | 0.0033 | 97.9344 |  | 0.002573333 | 25.73333 |  | 35.4296 | 0.7053556 | 0.6343706 | 0.5322044 | 1.871931 | 37.68065 | 33.88858 | 28.43078 | 100
384 G | 40.9108 | 22.2062 | 35.2005 | 0.04386 | 0.04932 | 0.04443 | 98.455 |  | 0.04587 | 458.7 |  | 35.2005 | 0.692645 | 0.6302686 | 0.5459141 | 1.868828 | 37.06308 | 33.72534 | 29.21158 | 100
385 G | 41.7592 | 21.4197 | 34.7942 | 0.03641 | 0.04063 | 0.04427 | 98.0944 |  | 0.04043667 | 404.3667 |  | 34.7942 | 0.6681129 | 0.6229937 | 0.5572351 | 1.848342 | 36.14661 | 33.70555 | 30.14784 | 100
386 G | 40.4877 | 22.3223 | 35.1762 | 0.01892 | 0.02551 | 0.02172 | 98.0523 |  | 0.02205 | 220.5 |  | 35.1762 | 0.6962664 | 0.6298335 | 0.5402682 | 1.866368 | 37.30595 | 33.74648 | 28.94757 | 100
387 G | 38.9227 | 23.3613 | 35.5994 | 0.02156 | 0.02008 | 0.02357 | 97.9487 |  | 0.02173667 | 217.3667 |  | 35.5994 | 0.7286744 | 0.6374109 | 0.5193848 | 1.88547 | 38.64683 | 33.80647 | 27.5467 | 100
388 G | 41.306 | 21.8544 | 35.0566 | 0.20403 | 0.19843 | 0.20363 | 98.8232 |  | 0.20203 | 2020.3 |  | 35.0566 | 0.6816719 | 0.627692 | 0.5511876 | 1.860552 | 36.63816 | 33.73688 | 29.62496 | 100
389 G | 43.3175 | 20.5603 | 34.7542 | 0.0034 | 0.00534 | 0.00683 | 98.6475 |  | 0.00519 | 51.9 |  | 34.7542 | 0.6413069 | 0.6222775 | 0.5780291 | 1.841614 | 34.8231 | 33.7898 | 31.3871 | 100
390 G | 41.4527 | 21.8386 | 35.5025 | 0.0907 | 0.09597 | 0.09484 | 99.0753 |  | 0.09383667 | 938.3667 |  | 35.5025 | 0.681179 | 0.6356759 | 0.5531452 | 1.87 | 36.42668 | 33.99336 | 29.57995 | 100
391 G | 41.0144 | 21.9271 | 35.0384 | 0.05264 | 0.05464 | 0.05502 | 98.1422 |  | 0.0541 | 541 |  | 35.0384 | 0.6839395 | 0.6273662 | 0.5472965 | 1.858602 | 36.7986 | 33.75473 | 29.44667 | 100
392 G | 40.7377 | 22.1958 | 35.5906 | 0.0082 | 0.00573 | 0.01371 | 98.5517 |  | 0.009213333 | 92.13333 |  | 35.5906 | 0.6923206 | 0.6372534 | 0.5436042 | 1.873178 | 36.95968 | 34.0199 | 29.02042 | 100
393 G | 42.5451 | 21.0079 | 34.8793 | 0.00072 | 0.00183 | 0.00439 | 98.4393 |  | 0.002313333 | 23.13333 |  | 34.8793 | 0.6552682 | 0.6245175 | 0.5677222 | 1.847508 | 35.46768 | 33.80324 | 30.72908 | 100
394 G | 40.9676 | 22.0633 | 35.2753 | 0.06392 | 0.0686 | 0.0627 | 98.5014 |  | 0.06507333 | 650.7333 |  | 35.2753 | 0.6881878 | 0.6316079 | 0.546672 | 1.866468 | 36.87113 | 33.83974 | 29.28912 | 100
395 G | 39.8464 | 22.9147 | 35.5224 | 0.01066 | 0.01613 | 0.01431 | 98.3247 |  | 0.0137 | 137 |  | 35.5224 | 0.7147442 | 0.6360322 | 0.5317107 | 1.882487 | 37.96808 | 33.7868 | 28.24512 | 100
396 G | 39.9419 | 22.7555 | 35.2702 | 0.00365 | 0.00911 | 0.00882 | 97.9892 |  | 0.007193333 | 71.93333 |  | 35.2702 | 0.7097785 | 0.6315166 | 0.5329851 | 1.87428 | 37.86939 | 33.69382 | 28.43679 | 100
397 G | 33.3024 | 16.828 | 26.9171 | 0.04201 | 0.03894 | 0.0408 | 77.1693 |  | 0.04058333 |  |  | 26.9171 | 0.5248908 | 0.4819534 | 0.4443875 | 1.451232 | 36.16864 | 33.20996 | 30.6214 | 100
398 G | 41.0021 | 21.7772 | 34.8237 | 0.07361 | 0.07475 | 0.07577 | 97.8271 |  | 0.07471 | 747.1 |  | 34.8237 | 0.6792639 | 0.6235219 | 0.5471324 | 1.849918 | 36.71859 | 33.70538 | 29.57603 | 100
399 G | 38.4821 | 23.7346 | 35.8906 | 0.00293 | 0.01027 | 0.00442 | 98.1249 |  | 0.005873333 | 58.73333 |  | 35.8906 | 0.7403182 | 0.6426249 | 0.5135055 | 1.896449 | 39.03708 | 33.8857 | 27.07722 | 100
400 G | 40.8922 | 22.0358 | 35.3141 | 0.03461 | 0.03544 | 0.03205 | 98.3442 |  | 0.03403333 | 340.3333 |  | 35.3141 | 0.68733 | 0.6323026 | 0.5456659 | 1.865298 | 36.84826 | 33.8982 | 29.25354 | 100
401 G | 40.0992 | 22.6827 | 35.1512 | 0.09363 | 0.09739 | 0.09916 | 98.2233 |  | 0.09672667 | 967.2667 |  | 35.1512 | 0.7075078 | 0.6293859 | 0.5350841 | 1.871978 | 37.79467 | 33.62144 | 28.58389 | 100
402 G | 40.6928 | 22.1608 | 35.0579 | 0.03459 | 0.04274 | 0.04555 | 98.0344 |  | 0.04096 | 409.6 |  | 35.0579 | 0.6912289 | 0.6277153 | 0.5430051 | 1.861949 | 37.12394 | 33.7128 | 29.16326 | 100
403 G | 37.5337 | 24.3391 | 35.746 | -0.00056 | 0.0009 | 0.00828 | 97.6274 |  | 0.002873333 | 28.73333 |  | 35.746 | 0.7591734 | 0.6400358 | 0.50085 | 1.900059 | 39.95525 | 33.68504 | 26.35971 | 100
404 G | 41.4556 | 21.6662 | 35.0049 | 0.00053 | 0.00251 | 0.00647 | 98.1363 |  | 0.00317 | 31.7 |  | 35.0049 | 0.6758016 | 0.6267663 | 0.5531839 | 1.855752 | 36.41659 | 33.77425 | 29.80915 | 100
405 G | 40.9196 | 22.0436 | 35.2306 | 0.00647 | 0.00823 | 0.01028 | 98.2187 |  | 0.008326667 | 83.26667 |  | 35.2306 | 0.6875733 | 0.6308075 | 0.5460315 | 1.864412 | 36.87882 | 33.83412 | 29.28706 | 100

## Pyrite
Line | As (la) | S (ka) | Fe (la) | Au (ma) | Au (ma) | Au (ma) | Total |  |  | Au ppm | st dev | Fe cor | S | Fe | As | sum | at%S | at%Fe | At%As |  | At% As (zeroed) | Au (zeroed) | at%S
1777 G | 1.91109 | 52.0035 | 44.2994 | -0.00451 | -0.00508 | 0.00324 | 98.2076 |  | -0.002116667 | -21.16667 | 0.4647756 | 44.2994 | 1.622068 | 0.7931853 | 0.0255016 | 2.440755 | 66.45764 | 32.49754 | 1.044824 | 100 | 1.044824 | 0 | 66.45764 | 0
1778 G | 0.00047 | 53.752 | 45.5916 | -0.00321 | -0.00055 | -0.00042 | 99.3399 |  | -0.001393333 | -13.93333 | 0.1574622 | 45.5916 | 1.676606 | 0.8163223 | 6.271684e-06 | 2.492935 | 67.25432 | 32.74543 | 0.0002515783 | 100 | 0.0002515783 | 0 | 67.25432 | 0 | 61 | 80
1779 G | 2.05933 | 51.9823 | 44.6362 | 0.00614 | 0.00166 | 0.00624 | 98.6919 |  | 0.00468 | 46.8 | 0.2615875 | 44.6362 | 1.621407 | 0.7992158 | 0.02747972 | 2.448102 | 66.23117 | 32.64634 | 1.122491 | 100 | 1.122491 | 46.8 | 66.23117 | 46.8 | 71 | 80
1780 G | 2.72892 | 51.5537 | 43.6206 | 0.00216 | 0.00023 | 0.00382 | 97.9095 |  | 0.00207 | 20.7 | 0.1796691 | 43.6206 | 1.608038 | 0.7810313 | 0.03641473 | 2.425484 | 66.29761 | 32.20105 | 1.501339 | 100 | 1.501339 | 20.7 | 66.29761 | 20.7
1781 G | 0.01848 | 53.2484 | 45.4056 | -0.00299 | 0.00084 | -0.00331 | 98.6671 |  | -0.00182 | -18.2 | 0.2309177 | 45.4056 | 1.660898 | 0.8129919 | 0.0002465973 | 2.474137 | 67.13041 | 32.85962 | 0.009967002 | 100 | 0.009967002 | 0 | 67.13041 | 0
1782 G | 1.97853 | 51.7701 | 44.4087 | 0.00571 | 0.00404 | 0.00232 | 98.1693 |  | 0.004023333 | 40.23333 | 0.1695061 | 44.4087 | 1.614788 | 0.7951423 | 0.02640152 | 2.436332 | 66.27947 | 32.63687 | 1.083659 | 100 | 1.083659 | 40.23333 | 66.27947 | 40.23333
1787 G | 2.13736 | 51.9947 | 44.2447 | 0.00222 | 0.00303 | 0.00621 | 98.3882 |  | 0.00382 | 38.2 | 0.2109052 | 44.2447 | 1.621794 | 0.7922059 | 0.02852095 | 2.44252 | 66.39836 | 32.43395 | 1.167685 | 100 | 1.167685 | 38.2 | 66.39836 | 38.2
1810 G | 0.74372 | 54.1333 | 45.0245 | 0.00393 | -0.00224 | 0.00053 | 99.9037 |  | 0.00074 | 7.4 | 0.3090356 | 45.0245 | 1.6885 | 0.8061683 | 0.009924206 | 2.504592 | 67.41615 | 32.18761 | 0.3962404 | 100 | 0.3962404 | 7.4 | 67.41615 | 7.4
1811 G | -0.01501 | 54.6171 | 45.4814 | 0.00094 | 0.00119 | 0.00204 | 100.088 |  | 0.00139 | 13.9 | 0.05766281 | 45.4814 | 1.70359 | 0.8143491 | -0.0002002936 | 2.517739 | 67.66349 | 32.34446 | -0.007955295 | 100 | 0 | 13.9 | 67.66349 | 13.9
1812 G | 1.04796 | 53.5189 | 44.5506 | 0.00112 | 0.00169 | -6e-05 | 99.1202 |  | 0.0009166667 | 9.166667 | 0.08925432 | 44.5506 | 1.669336 | 0.7976831 | 0.01398399 | 2.481003 | 67.28472 | 32.15164 | 0.5636426 | 100 | 0.5636426 | 9.166667 | 67.28472 | 9.166667
1813 G | -0.01818 | 54.5377 | 45.6912 | -0.00369 | -0.00259 | -0.00604 | 100.198 |  | -0.004106667 | -41.06667 | 0.1762337 | 45.6912 | 1.701114 | 0.8181056 | -0.0002425941 | 2.518977 | 67.53193 | 32.4777 | -0.00963066 | 100 | 0 | 0 | 67.53193 | 0
1814 G | 0.44389 | 53.7256 | 44.94 | 0.0067 | 0.0068 | 0.00351 | 99.1265 |  | 0.00567 | 56.7 | 0.1871283 | 44.94 | 1.675783 | 0.8046553 | 0.005923272 | 2.486362 | 67.399 | 32.36276 | 0.2382305 | 100 | 0.2382305 | 56.7 | 67.399 | 56.7
1830 G | 2.40617 | 51.6343 | 43.1399 | -0.00753 | 0.00536 | 0.00141 | 97.1796 |  | -0.0002533333 | -2.533333 | 0.6604016 | 43.1399 | 1.610552 | 0.7724244 | 0.03210795 | 2.415084 | 66.6872 | 31.98333 | 1.329475 | 100 | 1.329475 | 0 | 66.6872 | 0
1831 G | 0.3665 | 53.6124 | 44.2557 | -0.00226 | -0.00416 | 0.00014 | 98.2283 |  | -0.002093333 | -20.93333 | 0.215484 | 44.2557 | 1.672252 | 0.7924029 | 0.004890579 | 2.469545 | 67.71497 | 32.08699 | 0.1980356 | 100 | 0.1980356 | 0 | 67.71497 | 0
1832 G | 2.61715 | 51.5528 | 42.6016 | 0.00801 | 0.00425 | 0.01084 | 96.7947 |  | 0.0077 | 77 | 0.3305919 | 42.6016 | 1.60801 | 0.762786 | 0.03492327 | 2.405719 | 66.84113 | 31.70719 | 1.451677 | 100 | 1.451677 | 77 | 66.84113 | 77
1833 G | 0.37168 | 53.461 | 44.7013 | 0.00098 | -0.00465 | 0.0024 | 98.5328 |  | -0.0004233333 | -4.233333 | 0.3728624 | 44.7013 | 1.66753 | 0.8003814 | 0.004959701 | 2.472871 | 67.43295 | 32.36649 | 0.2005645 | 100 | 0.2005645 | 0 | 67.43295 | 0
1834 G | 0.28063 | 50.0681 | 41.8579 | -5e-05 | -0.00099 | 0.00199 | 92.2075 |  | 0.0003166667 | 3.166667 | 0.1523461 | 41.8579 | 1.5617 | 0.74947 | 0.003744729 | 2.314915 | 67.46253 | 32.37571 | 0.1617653 | 100 | 0.1617653 | 3.166667 | 67.46253
1835 G | 0.26345 | 53.4492 | 44.4527 | -0.00706 | -0.00685 | -0.00419 | 98.1472 |  | -0.006033333 | -60.33333 | 0.1599823 | 44.4527 | 1.667162 | 0.7959302 | 0.003515479 | 2.466607 | 67.58926 | 32.26822 | 0.1425229 | 100 | 0.1425229 | 0 | 67.58926 | 0
1836 G | 1.3168 | 52.5372 | 43.6675 | 0.00449 | -0.00093 | 0.00239 | 97.5274 |  | 0.001983333 | 19.83333 | 0.2732789 | 43.6675 | 1.638715 | 0.7818711 | 0.01757139 | 2.438157 | 67.2112 | 32.06811 | 0.7206832 | 100 | 0.7206832 | 19.83333 | 67.2112 | 19.83333
1859 G | -0.01105 | 54.2492 | 45.8443 | -0.0001 | -0.00723 | 0.00043 | 100.076 |  | -0.0023 | -23 | 0.4277721 | 45.8443 | 1.692115 | 0.8208469 | -0.0001474513 | 2.512814 | 67.33943 | 32.66644 | -0.005867974 | 100 | 0 | 0 | 67.33943 | 0
1860 G | 0.21883 | 54.2423 | 45.7008 | 0.00109 | -0.00126 | -0.00074 | 100.161 |  | -0.0003033333 | -3.033333 | 0.1234355 | 45.7008 | 1.6919 | 0.8182775 | 0.002920069 | 2.513097 | 67.32328 | 32.56052 | 0.1161941 | 100 | 0.1161941 | 0 | 67.32328 | 0
1861 G | 0.76028 | 53.5552 | 45.0953 | -0.00187 | -0.00058 | 0.00051 | 99.4089 |  | -0.0006466667 | -6.466667 | 0.11914 | 45.0953 | 1.670468 | 0.807436 | 0.01014518 | 2.488049 | 67.13967 | 32.45258 | 0.4077565 | 100 | 0.4077565 | 0 | 67.13967 | 0
1862 G | 2.09712 | 52.6284 | 44.6471 | 0.00151 | -0.00249 | -0.00078 | 99.3708 |  | -0.0005866667 | -5.866667 | 0.2006996 | 44.6471 | 1.64156 | 0.7994109 | 0.02798399 | 2.468954 | 66.48805 | 32.37852 | 1.133435 | 100 | 1.133435 | 0 | 66.48805 | 0
1863 G | 1.11779 | 53.4942 | 45.0359 | 0.00033 | -0.00151 | 0.00541 | 99.6521 |  | 0.00141 | 14.1 | 0.3584187 | 45.0359 | 1.668565 | 0.8063724 | 0.0149158 | 2.489853 | 67.0146 | 32.38634 | 0.5990634 | 100 | 0.5990634 | 14.1 | 67.0146 | 14.1
1864 G | 1.75755 | 53.4831 | 44.5526 | -0.00075 | 0.00156 | 0.00452 | 99.7985 |  | 0.001776667 | 17.76667 | 0.2641672 | 44.5526 | 1.668219 | 0.7977189 | 0.02345276 | 2.489391 | 67.01315 | 32.04475 | 0.9421086 | 100 | 0.9421086 | 17.76667 | 67.01315 | 17.76667
1865 G | -0.00212 | 54.6276 | 45.3779 | 0.00031 | -0.0039 | -0.00335 | 99.9964 |  | -0.002313333 | -23.13333 | 0.2288457 | 45.3779 | 1.703918 | 0.812496 | -2.82893e-05 | 2.516385 | 67.71291 | 32.28822 | -0.001124204 | 100 | 0 | 0 | 67.71291 | 0
1866 G | 0.47953 | 54.239 | 45.4926 | 0.00401 | -0.00194 | 0.00114 | 100.214 |  | 0.00107 | 10.7 | 0.2975618 | 45.4926 | 1.691797 | 0.8145497 | 0.006398852 | 2.512745 | 67.32862 | 32.41672 | 0.2546558 | 100 | 0.2546558 | 10.7 | 67.32862 | 10.7
1867 G | 1.63681 | 53.1467 | 44.0143 | -0.00183 | -0.00444 | 0.00068 | 98.7922 |  | -0.001863333 | -18.63333 | 0.2560163 | 44.0143 | 1.657726 | 0.7880806 | 0.02184161 | 2.467648 | 67.17838 | 31.9365 | 0.8851183 | 100 | 0.8851183 | 0 | 67.17838 | 0
1868 G | 1.61413 | 53.7907 | 44.3295 | 0.0033 | -0.00083 | 0.00095 | 99.7378 |  | 0.00114 | 11.4 | 0.2071545 | 44.3295 | 1.677813 | 0.7937243 | 0.02153896 | 2.493077 | 67.29891 | 31.83714 | 0.8639511 | 100 | 0.8639511 | 11.4 | 67.29891 | 11.4
1869 G | 1.63988 | 53.5246 | 44.8249 | 0.00059 | -0.00438 | 0.00094 | 99.9865 |  | -0.00095 | -9.5 | 0.2975618 | 44.8249 | 1.669513 | 0.8025944 | 0.02188257 | 2.49399 | 66.94145 | 32.18114 | 0.8774121 | 100 | 0.8774121 | 0 | 66.94145 | 0
1870 G | 1.36331 | 53.8887 | 44.5643 | 0.00082 | -0.00423 | -0.00597 | 99.8069 |  | -0.003126667 | -31.26667 | 0.3526901 | 44.5643 | 1.68087 | 0.7979284 | 0.01819202 | 2.496991 | 67.31584 | 31.9556 | 0.7285578 | 100 | 0.7285578 | 0 | 67.31584 | 0
1871 G | 1.27201 | 53.9069 | 44.9444 | 0.00011 | -0.00269 | 0.00261 | 100.123 |  | 1e-05 | 0.1 | 0.2651415 | 44.9444 | 1.681438 | 0.8047341 | 0.01697371 | 2.503146 | 67.17299 | 32.14891 | 0.6780952 | 100 | 0.6780952 | 0.1 | 67.17299 | 0.1
1872 G | 0.01395 | 55.2589 | 46.2008 | 0.00191 | 0.00232 | 0.00078 | 101.479 |  | 0.00167 | 16.7 | 0.07975588 | 46.2008 | 1.723609 | 0.8272301 | 0.0001861489 | 2.551025 | 67.56534 | 32.42736 | 0.007297024 | 100 | 0.007297024 | 16.7 | 67.56534 | 16.7
1873 G | 1.13954 | 53.965 | 45.1672 | 0.00045 | 0.00117 | -0.00256 | 100.271 |  | -0.0003133333 | -3.133333 | 0.1978695 | 45.1672 | 1.68325 | 0.8087234 | 0.01520603 | 2.50718 | 67.1372 | 32.2563 | 0.6064995 | 100 | 0.6064995 | 0 | 67.1372 | 0
1874 G | 1.90524 | 53.591 | 44.4839 | 0.00102 | -0.00146 | -0.00102 | 99.9787 |  | -0.0004866667 | -4.866667 | 0.1323228 | 44.4839 | 1.671585 | 0.7964888 | 0.02542354 | 2.493497 | 67.03776 | 31.94264 | 1.019594 | 100 | 1.019594 | 0 | 67.03776 | 0
1924 G | -0.00606 | 61.5397 | 46.1537 | -0.00065 | -0.00272 | 0.00098 | 107.685 |  | -0.0007966667 | -7.966667 | 0.1854355 | 46.1537 | 1.919517 | 0.8263868 | -8.086469e-05 | 2.745822 | 69.9068 | 30.09615 | -0.002945008 | 100 | 0 | 0 | 69.9068 | 0
1925 G | 0.7506 | 60.4405 | 45.3528 | -0.00197 | -0.00109 | 0.00519 | 106.546 |  | 0.00071 | 7.1 | 0.3904664 | 45.3528 | 1.885231 | 0.8120466 | 0.01001601 | 2.707293 | 69.63526 | 29.99477 | 0.3699641 | 100 | 0.3699641 | 7.1 | 69.63526 | 7.1
1926 G | 0.50478 | 55.4282 | 40.9289 | 0.00789 | 0.00498 | 0.00378 | 96.8786 |  | 0.00555 | 55.5 | 0.2113457 | 40.9289 | 1.72889 | 0.7328362 | 0.006735789 | 2.468462 | 70.03915 | 29.68797 | 0.272874 | 100 | 0.272874 | 55.5 | 70.03915 | 55.5
1927 G | -0.01442 | 61.8428 | 45.5329 | -0.00204 | 0.00047 | 0.00084 | 107.361 |  | -0.0002433333 | -2.433333 | 0.1566918 | 45.5329 | 1.928971 | 0.8152713 | -0.0001924206 | 2.74405 | 70.2965 | 29.71052 | -0.007012286 | 100 | 0 | 0 | 70.2965 | 0
1928 G | 0.01788 | 61.0893 | 44.8639 | -5e-05 | -0.00296 | 0.00365 | 105.972 |  | 0.0002133333 | 2.133333 | 0.3312859 | 44.8639 | 1.905468 | 0.8032927 | 0.0002385909 | 2.708999 | 70.33844 | 29.65275 | 0.008807344 | 100 | 0.008807344 | 2.133333 | 70.33844 | 2.133333
1965 G | 0.98198 | 55.3953 | 46.146 | 0.00103 | 0.00191 | 0.00313 | 102.529 |  | 0.002023333 | 20.23333 | 0.1054577 | 46.146 | 1.727863 | 0.8262489 | 0.01310355 | 2.567216 | 67.30495 | 32.18463 | 0.5104187 | 100 | 0.5104187 | 20.23333 | 67.30495 | 20.23333
1966 G | 0.19965 | 56.0925 | 46.4852 | -0.00125 | -0.00218 | 0.00234 | 102.776 |  | -0.0003633333 | -3.633333 | 0.2386888 | 46.4852 | 1.74961 | 0.8323223 | 0.002664131 | 2.584597 | 67.69374 | 32.20318 | 0.1030773 | 100 | 0.1030773 | 0 | 67.69374 | 0
1967 G | 0.22601 | 56.0312 | 46.5192 | -0.00084 | -0.00456 | 0.00082 | 102.772 |  | -0.001526667 | -15.26667 | 0.2754947 | 46.5192 | 1.747698 | 0.8329311 | 0.003015879 | 2.583645 | 67.64467 | 32.2386 | 0.1167296 | 100 | 0.1167296 | 0 | 67.64467 | 0
1968 G | 1.93309 | 54.8156 | 45.9508 | 0.00109 | -0.00176 | 0.00487 | 102.704 |  | 0.0014 | 14 | 0.3325853 | 45.9508 | 1.709782 | 0.8227538 | 0.02579517 | 2.558331 | 66.83193 | 32.15979 | 1.008281 | 100 | 1.008281 | 14 | 66.83193 | 14
1969 G | 0.25362 | 56.3336 | 47.4577 | -0.00062 | 0.00247 | -0.00632 | 104.04 |  | -0.00149 | -14.9 | 0.4459114 | 47.4577 | 1.75713 | 0.849735 | 0.003384307 | 2.61025 | 67.31656 | 32.55378 | 0.1296545 | 100 | 0.1296545 | 0 | 67.31656 | 0
1970 G | -0.05452 | 56.335 | 46.7448 | 0.00254 | -0.00286 | -0.00081 | 103.024 |  | -0.0003766667 | -3.766667 | 0.2725955 | 46.7448 | 1.757174 | 0.8369705 | -0.0007275153 | 2.593417 | 67.75517 | 32.27288 | -0.02805239 | 100 | 0 | 0 | 67.75517 | 0
1990 G | 0.99677 | 55.4307 | 46.2699 | 0.00384 | 0.00044 | -0.00044 | 102.701 |  | 0.00128 | 12.8 | 0.2260265 | 46.2699 | 1.728968 | 0.8284673 | 0.01330091 | 2.570736 | 67.25575 | 32.22686 | 0.5173969 | 100 | 0.5173969 | 12.8 | 67.25575 | 12.8
1991 G | 0.25277 | 55.8004 | 46.5313 | -0.00289 | -0.00539 | -0.00319 | 102.573 |  | -0.003823333 | -38.23333 | 0.136504 | 46.5313 | 1.740499 | 0.8331477 | 0.003372965 | 2.57702 | 67.53922 | 32.32989 | 0.1308863 | 100 | 0.1308863 | 0 | 67.53922 | 0
1992 G | 0.19845 | 56.076 | 46.7817 | 0.00296 | 6e-05 | -0.00066 | 103.059 |  | 0.0007866667 | 7.866667 | 0.1916281 | 46.7817 | 1.749095 | 0.8376312 | 0.002648118 | 2.589375 | 67.54895 | 32.34878 | 0.1022686 | 100 | 0.1022686 | 7.866667 | 67.54895 | 7.866667
1993 G | 0.50812 | 55.6331 | 46.5619 | -0.00025 | 0.00349 | 0.00181 | 102.708 |  | 0.001683333 | 16.83333 | 0.1873215 | 46.5619 | 1.735281 | 0.8336956 | 0.006780358 | 2.575757 | 67.36975 | 32.36702 | 0.2632375 | 100 | 0.2632375 | 16.83333 | 67.36975 | 16.83333
1994 G | 0.87146 | 50.758 | 39.756 | -0.00151 | -0.00022 | 0.00081 | 91.3845 |  | -0.0003066667 | -3.066667 | 0.1162426 | 39.756 | 1.583219 | 0.7118353 | 0.01162877 | 2.306683 | 68.63617 | 30.85969 | 0.5041338 | 100 | 0.5041338 | 0 | 68.63617
1995 G | 6.72674 | 51.4017 | 44.4444 | 0.00152 | 0.00177 | 0.00326 | 102.58 |  | 0.002183333 | 21.83333 | 0.09407621 | 44.4444 | 1.603297 | 0.7957816 | 0.08976168 | 2.48884 | 64.41944 | 31.97399 | 3.606566 | 100 | 3.606566 | 21.83333 | 64.41944 | 21.83333
1996 G | 2.05087 | 54.2854 | 45.1967 | 0.00139 | -0.00022 | 0.00493 | 101.539 |  | 0.002033333 | 20.33333 | 0.2634584 | 45.1967 | 1.693244 | 0.8092516 | 0.02736683 | 2.529862 | 66.93028 | 31.98797 | 1.081752 | 100 | 1.081752 | 20.33333 | 66.93028 | 20.33333
1997 G | 0.16165 | 54.516 | 45.4149 | -0.00069 | -0.00015 | -0.00171 | 100.09 |  | -0.00085 | -8.5 | 0.07922121 | 45.4149 | 1.700437 | 0.8131585 | 0.002157059 | 2.515752 | 67.59158 | 32.32268 | 0.08574211 | 100 | 0.08574211 | 0 | 67.59158 | 0
1998 G | 1.74993 | 54.5911 | 45.3391 | 0.00069 | 0.00728 | 0.00154 | 101.69 |  | 0.00317 | 31.7 | 0.3584648 | 45.3391 | 1.702779 | 0.8118013 | 0.02335108 | 2.537931 | 67.09319 | 31.98673 | 0.9200832 | 100 | 0.9200832 | 31.7 | 67.09319 | 31.7
2043 G | -0.00888 | 55.4618 | 46.0379 | -0.00624 | -0.00236 | -0.00176 | 101.48 |  | -0.003453333 | -34.53333 | 0.2431899 | 46.0379 | 1.729938 | 0.8243133 | -0.0001184948 | 2.554132 | 67.73093 | 32.27371 | -0.004639336 | 100 | 0 | 0 | 67.73093 | 0
2044 G | -0.01862 | 55.3894 | 46.1781 | -0.00338 | 0.00397 | -0.00036 | 101.549 |  | 7.666667e-05 | 0.7666667 | 0.3694406 | 46.1781 | 1.727679 | 0.8268236 | -0.0002484654 | 2.554255 | 67.63928 | 32.37045 | -0.009727513 | 100 | 0 | 0.7666667 | 67.63928 | 0.7666667
2045 G | 0.0007 | 55.1509 | 46.357 | -0.00062 | -0.00071 | 0.0018 | 101.509 |  | 0.0001566667 | 1.566667 | 0.142388 | 46.357 | 1.72024 | 0.8300269 | 9.340806e-06 | 2.550276 | 67.45309 | 32.54655 | 0.0003662664 | 100 | 0.0003662664 | 1.566667 | 67.45309 | 1.566667
2144 G | 1.36656 | 51.7664 | 46.36 | -0.00142 | 0.00105 | -0.00227 | 99.4903 |  | -0.00088 | -8.8 | 0.1724616 | 46.36 | 1.614672 | 0.8300806 | 0.01823539 | 2.462988 | 65.55745 | 33.70217 | 0.7403765 | 100 | 0.7403765 | 0 | 65.55745 | 0
2145 G | 0.04293 | 52.7293 | 46.848 | 0.00181 | 0.00065 | -0.00515 | 99.6175 |  | -0.0008966667 | -8.966667 | 0.3728878 | 46.848 | 1.644707 | 0.8388183 | 0.0005728583 | 2.484098 | 66.20942 | 33.76752 | 0.02306102 | 100 | 0.02306102 | 0 | 66.20942 | 0
2146 G | 0.46604 | 52.353 | 46.6177 | -0.00441 | 0.00196 | 0.00178 | 99.4361 |  | -0.0002233333 | -2.233333 | 0.3626877 | 46.6177 | 1.632969 | 0.8346947 | 0.006218842 | 2.473883 | 66.00835 | 33.74027 | 0.2513798 | 100 | 0.2513798 | 0 | 66.00835 | 0
2147 G | 0.65724 | 52.3385 | 46.4307 | -0.00267 | 0.00094 | -0.00248 | 99.4222 |  | -0.001403333 | -14.03333 | 0.2031609 | 46.4307 | 1.632517 | 0.8313465 | 0.008770216 | 2.472634 | 66.02341 | 33.6219 | 0.3546913 | 100 | 0.3546913 | 0 | 66.02341 | 0
2148 G | 0.42106 | 52.4894 | 46.4989 | -0.00302 | 0.00027 | 0.002 | 99.4085 |  | -0.00025 | -2.5 | 0.2550078 | 46.4989 | 1.637224 | 0.8325676 | 0.005618628 | 2.47541 | 66.1395 | 33.63352 | 0.2269777 | 100 | 0.2269777 | 0 | 66.1395 | 0
2168 G | 0.12633 | 52.9021 | 46.6895 | -0.00277 | 0.00172 | -0.00045 | 99.7164 |  | -0.0005 | -5 | 0.2245418 | 46.6895 | 1.650097 | 0.8359803 | 0.001685749 | 2.487763 | 66.32854 | 33.6037 | 0.06776163 | 100 | 0.06776163 | 0 | 66.32854 | 0
2169 G | 0.06896 | 52.9648 | 46.5465 | -0.00063 | 0.00332 | -0.00123 | 99.5817 |  | 0.0004866667 | 4.866667 | 0.247201 | 46.5465 | 1.652052 | 0.8334199 | 0.0009202028 | 2.486392 | 66.44375 | 33.51924 | 0.03700956 | 100 | 0.03700956 | 4.866667 | 66.44375 | 4.866667
2170 G | 0.06195 | 52.8897 | 46.6538 | 0.0005 | 0.00398 | -0.00501 | 99.6049 |  | -0.0001766667 | -1.766667 | 0.4533038 | 46.6538 | 1.64971 | 0.8353411 | 0.0008266613 | 2.485878 | 66.36328 | 33.60347 | 0.0332543 | 100 | 0.0332543 | 0 | 66.36328 | 0
2255 G | -0.01306 | 38.2825 | 60.1136 | -0.00789 | -0.0078 | -0.00467 | 98.3626 |  | -0.006786667 | -67.86667 | 0.1833639 | 60.1136 | 1.194089 | 1.07634 | -0.0001742728 | 2.270255 | 52.59714 | 47.41054 | -0.007676351 | 100 | 0 | 0 | 52.59714 | 0
2256 G | -0.01697 | 38.1582 | 60.3751 | -0.00612 | -0.00199 | -0.00312 | 98.5051 |  | -0.003743333 | -37.43333 | 0.2134393 | 60.3751 | 1.190212 | 1.081022 | -0.0002264478 | 2.271008 | 52.40898 | 47.60099 | -0.009971247 | 100 | 0 | 0 | 52.40898 | 0
2257 G | -0.01726 | 38.2142 | 60.1426 | -0.00704 | 6e-05 | -0.00466 | 98.328 |  | -0.00388 | -38.8 | 0.3613696 | 60.1426 | 1.191959 | 1.076859 | -0.0002303176 | 2.268588 | 52.54188 | 47.46827 | -0.01015246 | 100 | 0 | 0 | 52.54188 | 0
2258 G | -0.03164 | 38.3318 | 60.2993 | -0.00732 | -0.00527 | -0.00173 | 98.5852 |  | -0.004773333 | -47.73333 | 0.2827903 | 60.2993 | 1.195627 | 1.079665 | -0.0004222044 | 2.27487 | 52.55804 | 47.46052 | -0.0185595 | 100 | 0 | 0 | 52.55804 | 0
2259 G | 0.00215 | 38.3716 | 60.0742 | -0.00619 | -0.00465 | 0.00202 | 98.4391 |  | -0.00294 | -29.4 | 0.4363955 | 60.0742 | 1.196868 | 1.075635 | 2.868962e-05 | 2.272532 | 52.66674 | 47.332 | 0.001262452 | 100 | 0.001262452 | 0 | 52.66674 | 0
2260 G | -0.01445 | 38.2386 | 60.0886 | -0.00914 | -0.00188 | -0.00128 | 98.3005 |  | -0.0041 | -41 | 0.4375066 | 60.0886 | 1.19272 | 1.075893 | -0.0001928209 | 2.26842 | 52.57933 | 47.42917 | -0.008500232 | 100 | 0 | 0 | 52.57933 | 0
2266 G | 0.54489 | 52.1536 | 46.4962 | -0.0006 | 0.00034 | -0.0014 | 99.193 |  | -0.0005533333 | -5.533333 | 0.08709382 | 46.4962 | 1.62675 | 0.8325192 | 0.007271017 | 2.46654 | 65.9527 | 33.75251 | 0.2947861 | 100 | 0.2947861 | 0 | 65.9527 | 0
2267 G | 0.64546 | 52.0851 | 46.4543 | -0.00302 | -0.00068 | -0.0054 | 99.1757 |  | -0.003033333 | -30.33333 | 0.2360028 | 46.4543 | 1.624613 | 0.831769 | 0.008613024 | 2.464995 | 65.90736 | 33.74323 | 0.3494134 | 100 | 0.3494134 | 0 | 65.90736 | 0
2268 G | 0.78109 | 51.9818 | 46.4074 | -0.00354 | 0.00258 | -0.00188 | 99.1674 |  | -0.0009466667 | -9.466667 | 0.3164954 | 46.4074 | 1.621391 | 0.8309293 | 0.01042287 | 2.462743 | 65.83679 | 33.73999 | 0.423222 | 100 | 0.423222 | 0 | 65.83679 | 0
2269 G | 0.18838 | 52.2542 | 46.4085 | -0.00119 | 0.00158 | -0.00157 | 98.8499 |  | -0.0003933333 | -3.933333 | 0.1719486 | 46.4085 | 1.629888 | 0.830949 | 0.002513744 | 2.46335 | 66.16548 | 33.73247 | 0.1020457 | 100 | 0.1020457 | 0 | 66.16548 | 0
2270 G | 1.3364 | 51.6447 | 46.5451 | 0.00176 | 0.0008 | 0.00029 | 99.529 |  | 0.00095 | 9.5 | 0.07463913 | 46.5451 | 1.610876 | 0.8333948 | 0.01783293 | 2.462104 | 65.42682 | 33.84888 | 0.7242964 | 100 | 0.7242964 | 9.5 | 65.42682 | 9.5
2271 G | -0.00241 | 52.693 | 46.6757 | 0.00028 | 0.00036 | 0.00212 | 99.3691 |  | 0.00092 | 9.2 | 0.104 | 46.6757 | 1.643575 | 0.8357332 | -3.215906e-05 | 2.479276 | 66.29253 | 33.70877 | -0.001297115 | 100 | 0 | 9.2 | 66.29253 | 9.2
2272 G | 0.82666 | 52.0336 | 46.6427 | -0.0034 | -6e-05 | -0.00371 | 99.4958 |  | -0.00239 | -23.9 | 0.2023784 | 46.6427 | 1.623007 | 0.8351423 | 0.01103096 | 2.46918 | 65.7306 | 33.82266 | 0.4467458 | 100 | 0.4467458 | 0 | 65.7306 | 0
2273 G | -0.01783 | 52.5509 | 46.7692 | 2e-05 | 0.00074 | 0.00254 | 99.3055 |  | 0.0011 | 11 | 0.1297998 | 46.7692 | 1.639142 | 0.8374073 | -0.0002379237 | 2.476312 | 66.19289 | 33.81672 | -0.009607986 | 100 | 0 | 11 | 66.19289 | 11
2274 G | 1.21268 | 51.4783 | 46.6071 | -0.00042 | 0.00139 | 0.00528 | 99.3043 |  | 0.002083333 | 20.83333 | 0.2912565 | 46.6071 | 1.605686 | 0.8345049 | 0.01618201 | 2.456373 | 65.36817 | 33.97305 | 0.6587766 | 100 | 0.6587766 | 20.83333 | 65.36817 | 20.83333
2275 G | 1.15048 | 51.7475 | 46.6718 | -0.003 | 0.00197 | -0.00143 | 99.5673 |  | -0.00082 | -8.2 | 0.2540531 | 46.6718 | 1.614083 | 0.8356634 | 0.01535201 | 2.465098 | 65.47743 | 33.8998 | 0.6227749 | 100 | 0.6227749 | 0 | 65.47743 | 0
2276 G | -0.00079 | 52.7027 | 46.8186 | -0.0011 | 0.00283 | 0.00065 | 99.5228 |  | 0.0007933333 | 7.933333 | 0.1968917 | 46.8186 | 1.643877 | 0.8382919 | -1.054177e-05 | 2.482158 | 66.22773 | 33.7727 | -0.0004247016 | 100 | 0 | 7.933333 | 66.22773 | 7.933333
2277 G | -0.00879 | 52.6378 | 47.0621 | -0.0044 | 0.00153 | -0.00561 | 99.6827 |  | -0.002826667 | -28.26667 | 0.3821182 | 47.0621 | 1.641853 | 0.8426517 | -0.0001172938 | 2.484387 | 66.08683 | 33.91789 | -0.004721238 | 100 | 0 | 0 | 66.08683 | 0
2278 G | 0.001 | 52.6106 | 46.8957 | -0.00219 | 0.00366 | -0.00071 | 99.5081 |  | 0.0002533333 | 2.533333 | 0.304165 | 46.8957 | 1.641004 | 0.8396723 | 1.334401e-05 | 2.48069 | 66.15112 | 33.84834 | 0.0005379152 | 100 | 0.0005379152 | 2.533333 | 66.15112 | 2.533333
2279 G | 0.15891 | 52.4974 | 46.9662 | 0.00073 | 0.00326 | 0.00179 | 99.6283 |  | 0.001926667 | 19.26667 | 0.1270525 | 46.9662 | 1.637473 | 0.8409346 | 0.002120496 | 2.480529 | 66.01309 | 33.90143 | 0.08548567 | 100 | 0.08548567 | 19.26667 | 66.01309 | 19.26667
2280 G | 1.35276 | 51.5995 | 46.6143 | 0.00055 | -0.00124 | -0.00232 | 99.5636 |  | -0.001003333 | -10.03333 | 0.1449563 | 46.6143 | 1.609467 | 0.8346338 | 0.01805124 | 2.462152 | 65.3683 | 33.89855 | 0.733149 | 100 | 0.733149 | 0 | 65.3683 | 0
2281 G | 1.20338 | 51.8895 | 46.6946 | -0.00423 | 0.0032 | -0.00298 | 99.7834 |  | -0.001336667 | -13.36667 | 0.397827 | 46.6946 | 1.618512 | 0.8360716 | 0.01605791 | 2.470642 | 65.50979 | 33.84026 | 0.6499491 | 100 | 0.6499491 | 0 | 65.50979 | 0
2282 G | 1.28995 | 51.7129 | 46.7143 | -0.00201 | 0.00085 | 0.00086 | 99.7169 |  | -0.0001 | -1 | 0.1654116 | 46.7143 | 1.613004 | 0.8364244 | 0.0172131 | 2.466641 | 65.39272 | 33.90945 | 0.6978357 | 100 | 0.6978357 | 0 | 65.39272 | 0
2283 G | 0.1927 | 52.5919 | 47.0744 | 0.00011 | -0.00373 | -0.00108 | 99.8543 |  | -0.001566667 | -15.66667 | 0.1965714 | 47.0744 | 1.640421 | 0.842872 | 0.00257139 | 2.485864 | 65.98997 | 33.90659 | 0.1034405 | 100 | 0.1034405 | 0 | 65.98997 | 0
2284 G | 1.54323 | 51.6277 | 46.3772 | -0.00492 | -0.00449 | -0.00388 | 99.5349 |  | -0.00443 | -44.3 | 0.05225897 | 46.3772 | 1.610346 | 0.8303885 | 0.02059287 | 2.461328 | 65.42592 | 33.73742 | 0.8366572 | 100 | 0.8366572 | 0 | 65.42592 | 0
2285 G | 0.03774 | 52.7235 | 46.8495 | 0.00045 | -0.00193 | -0.00375 | 99.6055 |  | -0.001743333 | -17.43333 | 0.2106213 | 46.8495 | 1.644526 | 0.8388451 | 0.0005036029 | 2.483875 | 66.20809 | 33.77164 | 0.02027489 | 100 | 0.02027489 | 0 | 66.20809 | 0
2308 G | 2.9952 | 50.2653 | 46.167 | 0.03454 | 0.03519 | 0.03159 | 99.5288 |  | 0.03377333 | 337.7333 | 0.191855 | 46.167 | 1.567851 | 0.8266249 | 0.03996797 | 2.434444 | 64.40284 | 33.95539 | 1.64177 | 100 | 1.64177 | 337.7333 | 64.40284 | 337.7333
2309 G | 0.00928 | 52.3786 | 46.8486 | -0.00493 | 0.00522 | -0.00161 | 99.2351 |  | -0.00044 | -4.4 | 0.5175162 | 46.8486 | 1.633768 | 0.838829 | 0.0001238324 | 2.472721 | 66.07167 | 33.92332 | 0.005007941 | 100 | 0.005007941 | 0 | 66.07167 | 0
2310 G | 3.07342 | 50.0254 | 45.9982 | 0.04734 | 0.04473 | 0.04423 | 99.2334 |  | 0.04543333 | 454.3333 | 0.167004 | 45.9982 | 1.560368 | 0.8236025 | 0.04101174 | 2.424982 | 64.34554 | 33.96324 | 1.691218 | 100 | 1.691218 | 454.3333 | 64.34554 | 454.3333
2311 G | 0.07857 | 52.4106 | 46.9067 | 0.01176 | 0.01069 | 0.01024 | 99.4286 |  | 0.01089667 | 108.9667 | 0.07807902 | 46.9067 | 1.634766 | 0.8398693 | 0.001048439 | 2.475684 | 66.03291 | 33.92474 | 0.04234946 | 100 | 0.04234946 | 108.9667 | 66.03291 | 108.9667
2312 G | 2.23662 | 50.7539 | 46.1651 | 0.01992 | 0.02427 | 0.02076 | 99.2206 |  | 0.02165 | 216.5 | 0.2307531 | 46.1651 | 1.583091 | 0.8265909 | 0.02984548 | 2.439527 | 64.89335 | 33.88324 | 1.223412 | 100 | 1.223412 | 216.5 | 64.89335 | 216.5
2313 G | 2.74246 | 50.3591 | 46.026 | 0.01139 | 0.0193 | 0.00919 | 99.1674 |  | 0.01329333 | 132.9333 | 0.5316957 | 46.026 | 1.570777 | 0.8241003 | 0.03659541 | 2.431472 | 64.60187 | 33.89306 | 1.505072 | 100 | 1.505072 | 132.9333 | 64.60187 | 132.9333
2320 G | -0.0079 | 52.5017 | 46.3159 | 0.00102 | 0.00108 | -0.00011 | 98.8117 |  | 0.0006633333 | 6.633333 | 0.06703979 | 46.3159 | 1.637608 | 0.829291 | -0.0001054177 | 2.466793 | 66.38609 | 33.61818 | -0.00427347 | 100 | 0 | 6.633333 | 66.38609 | 6.633333
2321 G | -0.01259 | 52.5867 | 46.5897 | 0.00079 | 0.00011 | -0.00204 | 99.1627 |  | -0.00038 | -3.8 | 0.1477261 | 46.5897 | 1.640259 | 0.8341934 | -0.0001680011 | 2.474284 | 66.29226 | 33.71453 | -0.006789885 | 100 | 0 | 0 | 66.29226 | 0
2322 G | 0.0584 | 52.6037 | 46.5324 | -0.00222 | 0.0025 | 0.00291 | 99.1977 |  | 0.001063333 | 10.63333 | 0.285083 | 46.5324 | 1.640789 | 0.8331674 | 0.0007792901 | 2.474736 | 66.30159 | 33.66692 | 0.03148983 | 100 | 0.03148983 | 10.63333 | 66.30159 | 10.63333
2323 G | -0.01658 | 52.2263 | 46.3767 | 0.00042 | -0.00059 | 0.00095 | 98.5871 |  | 0.00026 | 2.6 | 0.07823682 | 46.3767 | 1.629017 | 0.8303796 | -0.0002212437 | 2.459176 | 66.24242 | 33.76658 | -0.008996659 | 100 | 0 | 2.6 | 66.24242 | 2.6
2324 G | 0.89196 | 51.9016 | 46.4083 | -0.00195 | 0.00434 | 0.00456 | 99.2088 |  | 0.002316667 | 23.16667 | 0.3696679 | 46.4083 | 1.61889 | 0.8309454 | 0.01190232 | 2.461737 | 65.76208 | 33.75443 | 0.4834928 | 100 | 0.4834928 | 23.16667 | 65.76208 | 23.16667
2325 G | 0.19827 | 52.5388 | 46.3973 | 0.00185 | -0.00228 | -0.00055 | 99.1334 |  | -0.0003266667 | -3.266667 | 0.2074038 | 46.3973 | 1.638765 | 0.8307484 | 0.002645717 | 2.472159 | 66.28881 | 33.60417 | 0.1070205 | 100 | 0.1070205 | 0 | 66.28881 | 0
2326 G | -0.00387 | 52.4732 | 46.8219 | -0.00531 | 0.00169 | 0.00147 | 99.2891 |  | -0.0007166667 | -7.166667 | 0.3979464 | 46.8219 | 1.636719 | 0.8383509 | -5.164131e-05 | 2.475018 | 66.12957 | 33.87252 | -0.002086503 | 100 | 0 | 0 | 66.12957 | 0
2327 G | -0.00897 | 52.332 | 46.8912 | -0.00102 | -0.00138 | 0.00088 | 99.2127 |  | -0.0005066667 | -5.066667 | 0.1214304 | 46.8912 | 1.632314 | 0.8395918 | -0.0001196958 | 2.471786 | 66.03784 | 33.967 | -0.00484248 | 100 | 0 | 0 | 66.03784 | 0
2328 G | -0.01775 | 51.775 | 46.0313 | -0.00274 | 0.00177 | -0.00122 | 97.7863 |  | -0.00073 | -7.3 | 0.2294581 | 46.0313 | 1.614941 | 0.8241952 | -0.0002368562 | 2.438899 | 66.21597 | 33.79374 | -0.009711601 | 100 | 0 | 0 | 66.21597 | 0
2329 G | -0.01261 | 52.5238 | 46.8805 | -0.00222 | 0.00186 | 0.00424 | 99.3956 |  | 0.001293333 | 12.93333 | 0.3267068 | 46.8805 | 1.638297 | 0.8394002 | -0.0001682679 | 2.477529 | 66.12625 | 33.88054 | -0.006791765 | 100 | 0 | 12.93333 | 66.12625 | 12.93333
2330 G | -0.02152 | 52.4173 | 46.9962 | 0.00163 | -0.00359 | 0.00115 | 99.3911 |  | -0.00027 | -2.7 | 0.2885204 | 46.9962 | 1.634975 | 0.8414718 | -0.0002871631 | 2.47616 | 66.02866 | 33.98294 | -0.01159711 | 100 | 0 | 0 | 66.02866 | 0
2331 G | -0.00513 | 52.6391 | 46.9735 | -0.00059 | 0.00225 | -0.00456 | 99.6046 |  | -0.0009666667 | -9.666667 | 0.342059 | 46.9735 | 1.641893 | 0.8410654 | -6.845476e-05 | 2.48289 | 66.12831 | 33.87445 | -0.00275706 | 100 | 0 | 0 | 66.12831 | 0
2332 G | -0.00825 | 52.3408 | 47.182 | -0.00096 | -0.00123 | -0.00438 | 99.5079 |  | -0.00219 | -21.9 | 0.1901394 | 47.182 | 1.632589 | 0.8447986 | -0.0001100881 | 2.477277 | 65.90255 | 34.1019 | -0.004443914 | 100 | 0 | 0 | 65.90255 | 0
2333 G | -0.02571 | 51.6365 | 46.2516 | 0.00352 | 0.00065 | -0.00133 | 97.8653 |  | 0.0009466667 | 9.466667 | 0.2438572 | 46.2516 | 1.610621 | 0.8281397 | -0.0003430745 | 2.438417 | 66.05189 | 33.96218 | -0.01406955 | 100 | 0 | 9.466667 | 66.05189 | 9.466667
2334 G | -0.02633 | 52.8714 | 47.5436 | 0.0009 | 0.0008 | 0.00012 | 100.39 |  | 0.0006066667 | 6.066667 | 0.04244212 | 47.5436 | 1.649139 | 0.8512731 | -0.0003513477 | 2.500061 | 65.96396 | 34.05009 | -0.01405357 | 100 | 0 | 6.066667 | 65.96396 | 6.066667
2335 G | 0.01094 | 52.6676 | 47.17 | -0.00024 | 0.0052 | 0.00175 | 99.8553 |  | 0.002236667 | 22.36667 | 0.275246 | 47.17 | 1.642782 | 0.8445837 | 0.0001459835 | 2.487512 | 66.04118 | 33.95295 | 0.005868653 | 100 | 0.005868653 | 22.36667 | 66.04118 | 22.36667
2336 G | -0.01822 | 52.7153 | 47.4977 | 0.00025 | 0.00054 | -0.00197 | 100.194 |  | -0.0003933333 | -3.933333 | 0.1373111 | 47.4977 | 1.64427 | 0.8504512 | -0.0002431278 | 2.494478 | 65.9164 | 34.09335 | -0.009746641 | 100 | 0 | 0 | 65.9164 | 0
2337 G | -0.00044 | 52.7273 | 47.2732 | -0.00339 | -0.00032 | -0.00235 | 99.994 |  | -0.00202 | -20.2 | 0.1561378 | 47.2732 | 1.644644 | 0.8464315 | -5.871364e-06 | 2.49107 | 66.0216 | 33.97863 | -0.0002356965 | 100 | 0 | 0 | 66.0216 | 0
2338 G | -0.00821 | 52.4412 | 47.2157 | -1e-05 | -0.00084 | 0.00342 | 99.6512 |  | 0.0008566667 | 8.566667 | 0.225837 | 47.2157 | 1.635721 | 0.845402 | -0.0001095543 | 2.481013 | 65.92954 | 34.07487 | -0.004415709 | 100 | 0 | 8.566667 | 65.92954 | 8.566667
2339 G | -0.00562 | 52.7033 | 47.1767 | -0.00293 | 0.0045 | -0.00571 | 99.8703 |  | -0.00138 | -13.8 | 0.5278532 | 47.1767 | 1.643896 | 0.8447037 | -7.499333e-05 | 2.488524 | 66.05906 | 33.94396 | -0.003013566 | 100 | 0 | 0 | 66.05906 | 0
2340 G | 0.01093 | 52.5695 | 47.1617 | 0.00128 | -0.0008 | 0.00234 | 99.7449 |  | 0.00094 | 9.4 | 0.1597373 | 47.1617 | 1.639722 | 0.8444351 | 0.00014585 | 2.484303 | 66.00331 | 33.99082 | 0.005870862 | 100 | 0.005870862 | 9.4 | 66.00331 | 9.4
2341 G | 0.0632 | 51.941 | 46.9869 | 0.00209 | 0.00164 | 0.00258 | 98.9974 |  | 0.002103333 | 21.03333 | 0.04701418 | 46.9869 | 1.620119 | 0.8413053 | 0.0008433413 | 2.462267 | 65.79784 | 34.16791 | 0.0342506 | 100 | 0.0342506 | 21.03333 | 65.79784 | 21.03333
2342 G | 0.00072 | 52.9979 | 47.0143 | -0.00157 | -0.00047 | 3e-05 | 100.011 |  | -0.00067 | -6.7 | 0.08185353 | 47.0143 | 1.653085 | 0.8417959 | 9.607686e-06 | 2.49489 | 66.25882 | 33.7408 | 0.0003850945 | 100 | 0.0003850945 | 0 | 66.25882 | 0
2343 G | 0.03626 | 52.3646 | 47.0101 | 0.00432 | -0.00099 | 0.00102 | 99.4154 |  | 0.00145 | 14.5 | 0.2680989 | 47.0101 | 1.633331 | 0.8417207 | 0.0004838537 | 2.475536 | 65.9789 | 34.00156 | 0.01954542 | 100 | 0.01954542 | 14.5 | 65.9789 | 14.5
2344 G | -0.02026 | 52.4906 | 46.911 | -0.00384 | 0.00175 | -0.00374 | 99.3755 |  | -0.001943333 | -19.43333 | 0.3198911 | 46.911 | 1.637261 | 0.8399463 | -0.0002703496 | 2.476937 | 66.10023 | 33.91068 | -0.01091467 | 100 | 0 | 0 | 66.10023 | 0
2345 G | -4e-05 | 52.4587 | 47.0074 | 0.00098 | 0.00215 | 0.00197 | 99.4713 |  | 0.0017 | 17 | 0.063 | 47.0074 | 1.636266 | 0.8416723 | -5.337603e-07 | 2.477938 | 66.03338 | 33.96664 | -2.15405e-05 | 100 | 0 | 17 | 66.03338 | 17
2346 G | -0.00115 | 52.39 | 46.8513 | -0.00288 | 0.00056 | 0.00103 | 99.2389 |  | -0.00043 | -4.3 | 0.2134737 | 46.8513 | 1.634124 | 0.8388774 | -1.534561e-05 | 2.472986 | 66.07898 | 33.92164 | -0.0006205297 | 100 | 0 | 0 | 66.07898 | 0
2347 G | -0.01917 | 52.7296 | 46.9905 | -0.0016 | -0.00103 | 0.00056 | 99.6988 |  | -0.00069 | -6.9 | 0.1119419 | 46.9905 | 1.644716 | 0.8413697 | -0.0002558046 | 2.48583 | 66.16366 | 33.84663 | -0.01029051 | 100 | 0 | 0 | 66.16366 | 0
2348 G | 0.00597 | 52.5569 | 46.7219 | 0.00026 | 0.00568 | -0.00266 | 99.2881 |  | 0.001093333 | 10.93333 | 0.4231989 | 46.7219 | 1.639329 | 0.8365604 | 7.966373e-05 | 2.475969 | 66.2096 | 33.78719 | 0.003217476 | 100 | 0.003217476 | 10.93333 | 66.2096 | 10.93333
2349 G | 0.00297 | 52.5921 | 46.7281 | -0.00562 | 0.00608 | -0.00524 | 99.3183 |  | -0.001593333 | -15.93333 | 0.6648017 | 46.7281 | 1.640427 | 0.8366714 | 3.963171e-05 | 2.477138 | 66.22268 | 33.77572 | 0.001599899 | 100 | 0.001599899 | 0 | 66.22268 | 0
2350 G | -0.01829 | 53.0216 | 47.0084 | -0.00284 | 0.00196 | 0.00159 | 100.012 |  | 0.0002366667 | 2.366667 | 0.2670886 | 47.0084 | 1.653824 | 0.8416902 | -0.0002440619 | 2.49527 | 66.27835 | 33.73143 | -0.009780981 | 100 | 0 | 2.366667 | 66.27835 | 2.366667
2351 G | 0.02479 | 52.2022 | 46.3088 | -0.00448 | 0.00166 | 0.00284 | 98.5358 |  | 6.666667e-06 | 0.06666667 | 0.3930106 | 46.3088 | 1.628266 | 0.8291638 | 0.000330798 | 2.45776 | 66.24998 | 33.73656 | 0.01345933 | 100 | 0.01345933 | 0.06666667 | 66.24998 | 0.06666667
2352 G | 0.00379 | 52.1953 | 46.6763 | -0.00283 | 0.00343 | 0.00116 | 98.8771 |  | 0.0005866667 | 5.866667 | 0.3169138 | 46.6763 | 1.628051 | 0.835744 | 5.057379e-05 | 2.463845 | 66.07763 | 33.92031 | 0.002052637 | 100 | 0.002052637 | 5.866667 | 66.07763 | 5.866667
2353 G | -0.00573 | 52.9166 | 46.7951 | 0.00244 | -0.00173 | 0.00239 | 99.7091 |  | 0.001033333 | 10.33333 | 0.2393247 | 46.7951 | 1.650549 | 0.8378711 | -7.646117e-05 | 2.488344 | 66.33123 | 33.67184 | -0.003072774 | 100 | 0 | 10.33333 | 66.33123 | 10.33333
2354 G | 0.02525 | 52.1175 | 46.4642 | 0.00058 | 0.00275 | -0.00218 | 98.6082 |  | 0.0003833333 | 3.833333 | 0.2470877 | 46.4642 | 1.625624 | 0.8319463 | 0.0003369362 | 2.457907 | 66.13854 | 33.84775 | 0.01370826 | 100 | 0.01370826 | 3.833333 | 66.13854 | 3.833333
2355 G | -0.0097 | 52.6343 | 46.7491 | -0.00045 | 0.0047 | 0.00389 | 99.3818 |  | 0.002713333 | 27.13333 | 0.2769302 | 46.7491 | 1.641744 | 0.8370474 | -0.0001294369 | 2.478662 | 66.23508 | 33.77014 | -0.005222047 | 100 | 0 | 27.13333 | 66.23508 | 27.13333
2215 G | 0.3038 | 17.6958 | 16.2782 | -0.00239 | 0.00129 | 0.00654 | 34.2832 |  | 0.001813333 |  | 0.4487943 | 16.2782 | 0.5519588 | 0.2914628 | 0.00405391 | 0.8474756 | 65.12976 | 34.39189 | 0.4783512 | 100 | 0.4783512 | 0 | 65.12976
2216 G | 0.08737 | 4.65925 | 4.96562 | -0.00289 | 0.00093 | 0.00339 | 9.71367 |  | 0.0004766667 |  | 0.3164448 | 4.96562 | 0.1453291 | 0.08890994 | 0.001165866 | 0.2354049 | 61.7358 | 37.76894 | 0.4952599 | 100 | 0.4952599 | 0 | 61.7358
2217 G | 0.84112 | 51.8841 | 46.2672 | -0.00252 | 0.00191 | -0.00209 | 98.9896 |  | -0.0009 | -9 | 0.244301 | 46.2672 | 1.618344 | 0.828419 | 0.01122391 | 2.457987 | 65.84022 | 33.70315 | 0.4566303 | 100 | 0.4566303 | 0 | 65.84022 | 0
2194 G | 1.15754 | 52.0465 | 46.4146 | -0.00672 | 0.00446 | -0.00401 | 99.6124 |  | -0.00209 | -20.9 | 0.5832058 | 46.4146 | 1.447742 | 0.8310582 | 0.01544622 | 2.294246 | 63.10316 | 36.22358 | 0.6732592 | 100 | 0.6732592 | 0 | 63.10316 | 0
2195 G | 0.12775 | 52.8 | 46.8431 | -0.00615 | 0.00217 | -0.00131 | 99.7655 |  | -0.001763333 | -17.63333 | 0.4178485 | 46.8431 | 1.461107 | 0.8387305 | 0.001704697 | 2.301543 | 63.48383 | 36.4421 | 0.07406759 | 100 | 0.07406759 | 0 | 63.48383 | 0
2196 G | 0.50664 | 52.5688 | 46.4332 | -0.00103 | 0.00141 | 0.00016 | 99.5092 |  | 0.00018 | 1.8 | 0.1220123 | 46.4332 | 1.448322 | 0.8313912 | 0.006760608 | 2.286474 | 63.34304 | 36.36128 | 0.2956784 | 100 | 0.2956784 | 1.8 | 63.34304 | 1.8
2197 G | 0.27794 | 52.7695 | 46.4753 | 1e-05 | 0.00108 | -0.00082 | 99.523 |  | 9e-05 | 0.9 | 0.0952523 | 46.4753 | 1.449635 | 0.832145 | 0.003708834 | 2.285489 | 63.42779 | 36.40993 | 0.1622775 | 100 | 0.1622775 | 0.9 | 63.42779 | 0.9
2234 G | 0.0179 | 52.678 | 46.7234 | -0.00489 | -0.00496 | -0.00022 | 99.4092 |  | -0.003356667 | -33.56667 | 0.2716658 | 46.7234 | 1.457374 | 0.8365873 | 0.0002388578 | 2.2942 | 63.52427 | 36.46532 | 0.01041138 | 100 | 0.01041138 | 0 | 63.52427 | 0
2235 G | 0.57546 | 52.2503 | 46.5876 | 0.00435 | 0.00317 | -0.00202 | 99.4188 |  | 0.001833333 | 18.33333 | 0.338884 | 46.5876 | 1.453138 | 0.8341558 | 0.007678943 | 2.294973 | 63.31831 | 36.34709 | 0.3345985 | 100 | 0.3345985 | 18.33333 | 63.31831 | 18.33333
2236 G | 1.80541 | 51.203 | 46.097 | 0.00347 | 0.00054 | 0.00145 | 99.1108 |  | 0.00182 | 18.2 | 0.1499633 | 46.097 | 1.437835 | 0.8253715 | 0.02409141 | 2.287298 | 62.86173 | 36.085 | 1.053269 | 100 | 1.053269 | 18.2 | 62.86173 | 18.2
2237 G | 2.3101 | 50.96 | 46.1932 | 0.0014 | 0.00047 | -0.00365 | 99.4615 |  | -0.0005933333 | -5.933333 | 0.2687682 | 46.1932 | 1.440836 | 0.827094 | 0.03082599 | 2.298756 | 62.67894 | 35.98007 | 1.340986 | 100 | 1.340986 | 0 | 62.67894 | 0
2238 G | 2.04328 | 51.2626 | 46.2797 | -0.00043 | -0.00034 | -0.00273 | 99.5821 |  | -0.001166667 | -11.66667 | 0.1354634 | 46.2797 | 1.443534 | 0.8286428 | 0.02726555 | 2.299442 | 62.77757 | 36.03669 | 1.185746 | 100 | 1.185746 | 0 | 62.77757 | 0
340 G | 0.00347 | 38.7885 | 59.3625 | -0.00405 | -0.00324 | -0.00827 | 98.1389 | 2 micron beam | -0.005186667 | -51.86667 |  | 59.3625 | 1.851606 | 1.062892 | 4.630371e-05 | 2.914544 | 63.52987 | 36.46854 | 0.001588712 | 100 | 0.001588712 | 0 | 63.52987 | 0
341 G | -0.00707 | 38.8906 | 59.3642 | -0.00444 | -0.00416 | -0.00701 | 98.2321 | 2 micron beam | -0.005203333 | -52.03333 |  | 59.3642 | 1.851659 | 1.062922 | -9.434214e-05 | 2.914487 | 63.53294 | 36.4703 | -0.003237007 | 100 | 0 | 0 | 63.53294 | 0
342 G | -0.00913 | 38.3646 | 59.4564 | -0.00923 | -0.00348 | -0.00712 | 97.792 | 2 micron beam | -0.00661 | -66.1 |  | 59.4564 | 1.854535 | 1.064573 | -0.0001218308 | 2.918986 | 63.53354 | 36.47064 | -0.004173736 | 100 | 0 | 0 | 63.53354 | 0
409 G | 2.78184 | 51.049 | 41.9935 | 0.0273 | 0.02926 | 0.03569 | 95.9166 |  | 0.03075 | 307.5 |  | 41.9935 | 1.309841 | 0.7518979 | 0.0371209 | 2.09886 | 62.40726 | 35.82412 | 1.768622 | 100 | 1.768622 | 307.5 | 62.40726
410 G | 1.561 | 52.0446 | 41.9162 | 0.01968 | 0.026 | 0.02217 | 95.5896 |  | 0.02261667 | 226.1667 |  | 41.9162 | 1.30743 | 0.7505139 | 0.02083 | 2.078774 | 62.89428 | 36.10368 | 1.002033 | 100 | 1.002033 | 226.1667 | 62.89428
411 G | 0.48808 | 51.7157 | 41.0525 | 0.00809 | 0.00443 | 0.01048 | 93.2793 |  | 0.007666667 | 76.66667 |  | 41.0525 | 1.28049 | 0.7350492 | 0.006512944 | 2.022052 | 63.32625 | 36.35165 | 0.3220958 | 100 | 0.3220958 | 76.66667 | 63.32625
412 G | 2.53991 | 50.3844 | 40.1273 | 0.02207 | 0.02767 | 0.02816 | 93.1296 |  | 0.02596667 | 259.6667 |  | 40.1273 | 1.251631 | 0.7184834 | 0.03389258 | 2.004007 | 62.45642 | 35.85234 | 1.69124 | 100 | 1.69124 | 259.6667 | 62.45642
413 G | 0.41579 | 51.8837 | 40.3814 | 0.00116 | 0.00607 | 0.00503 | 92.6931 |  | 0.004086667 | 40.86667 |  | 40.3814 | 1.259557 | 0.7230331 | 0.005548305 | 1.988139 | 63.35359 | 36.36734 | 0.2790704 | 100 | 0.2790704 | 40.86667 | 63.35359
414 G | 2.2767 | 50.1901 | 39.7188 | 0.02714 | 0.03011 | 0.02505 | 92.2679 |  | 0.02743333 | 274.3333 |  | 39.7188 | 1.23889 | 0.7111692 | 0.0303803 | 1.980439 | 62.55631 | 35.90967 | 1.534019 | 100 | 1.534019 | 274.3333 | 62.55631
|  |  |  | 1132-316 py1 asp3 margin | 855 G | [17 empty] | 67.13682153 | 34
|  |  |  | 1132-316 py1 asp3 margin | 856 G | [17 empty] | 67.23653205 | 63
|  |  |  | 1132-316 py1 asp3 margin | 857 G | [17 empty] | 67.0597195 | 3912
|  |  |  | 1132-316 py1 asp3 margin | 858 G | [17 empty] | 67.01238305 | 26
|  |  |  | 1132-316 py1 asp3 margin | 859 G | [17 empty] | 66.97166341 | 55
|  |  |  | 1132-316 py1 asp3 margin | 860 G | [17 empty] | 64.13675343 | 80
|  |  |  | 1132-316 py1 asp3 margin | 861 G | [17 empty] | 67.08674058 | 50
|  |  |  | 1132-316 py1 asp3 margin | 862 G | [17 empty] | 67.18741908 | 4
|  |  |  | 1132-316 py1 asp3 margin | 863 G | [17 empty] | 67.05439115 | 62
|  |  |  | 1132-316 py1 - middle | 864 G | [17 empty] | 67.04227307 | 25
|  |  |  | 1132-316 py1 - middle | 865 G | [17 empty] | 67.00964611 | 77
|  |  |  | 1132-316 py1 - middle | 866 G | [17 empty] | 67.23984129 | 45
|  |  |  | 1132-316 py1 - middle | 867 G | [17 empty] | 67.17572378 | 71
|  |  |  | 1132-316 py1 - middle | 868 G | [17 empty] | 67.16092005 | 43
|  |  |  | 1132-316 py1 - middle | 869 G | [17 empty] | 67.27140849 | 44
|  |  |  | 1132-316 py1 - middle | 870 G | [17 empty] | 67.30791752 | 3
|  |  |  | 1132-316 py1 - middle | 871 G | [17 empty] | 67.19678016 | 45
|  |  |  | 1132-316 py1 - middle | 872 G | [17 empty] | 67.21026865 | 38
|  |  |  | 1132-316 py1 - middle | 873 G | [17 empty] | 67.53160829 | 34
|  |  |  | 1132-316 py1 - middle | 874 G | [17 empty] | 67.30587638 | -22
|  |  |  | 1132-316 py1 - middle | 875 G | [17 empty] | 67.34467442 | 41
|  |  |  | 1132-316 py1 - middle | 876 G | [17 empty] | 67.42761655 | 8
|  |  |  | 1132-316 py1 - middle | 877 G | [17 empty] | 67.31251867 | 64
|  |  |  | 1132-316 py1 - middle | 878 G | [17 empty] | 67.3402789 | 37
|  |  |  | 1132-316 py1 - middle | 879 G | [17 empty] | 67.21424281 | 10
|  |  |  | 1132-316 py1 - zone around asp 4 | 887 G | [17 empty] | 67.30522956 | -5.2
|  |  |  | 1132-316 py1 - zone around asp 4 | 888 G | [17 empty] | 67.25339543 | -41.06666667
|  |  |  | 1132-316 py1 - zone around asp 4 | 889 G | [17 empty] | 67.58466047 | 50.5
|  |  |  | 1132-316 py1 - zone around asp 4 | 890 G | [17 empty] | 67.34822877 | 86.5
|  |  |  | 1132-316 py1 - zone around asp 4 | 891 G | [17 empty] | 67.6248754 | 21.66666667
|  |  |  | 1132-316 py1 - zone around asp 4 | 892 G | [17 empty] | 67.51229603 | 16.1
|  |  |  | 1132-316 py1 - zone around asp 4 | 893 G | [17 empty] | 67.33109421 | 67.16666667
|  |  |  | 1132-316 py1 - zone around asp 4 | 894 G | [17 empty] | 67.27364846 | 6.866666667
|  |  |  | 1132-316 py1 - zone around asp 4 | 895 G | [17 empty] | 67.34834133 | 47.36666667
|  |  |  | 1132-316 py1 - zone around asp 4 | 896 G | [17 empty] | 67.48656933 | -3.433333333
|  |  |  | 1132-316 py1 - zone around asp 4 | 897 G | [17 empty] | 67.73199326 | 46.4
|  |  |  | 1132-316 py1 - zone around asp 4 | 898 G | [17 empty] | 67.56801242 | 4.6